## Sheet1
bc | fc | Ef | tf | bf | lf | Kf | bf/bc | Af | Df | Pu
200 | 55.8 | 161 | 1.2 | 50 | 100 | 193.2 | 0.25 | 5000 | 0.6 | 17.3
200 | 41.2 | 159.8 | 1.2 | 50 | 200 | 191.76 | 0.25 | 10000 | 0.3 | 27.5
200 | 41.2 | 165.2 | 1.2 | 50 | 300 | 198.24 | 0.25 | 15000 | 0.2 | 35.1
200 | 55.8 | 162 | 1.5 | 50 | 400 | 243 | 0.25 | 20000 | 0.1875 | 26.9
200 | 17 | 110 | 0.825 | 50 | 100 | 90.75 | 0.25 | 5000 | 0.4125 | 11.64
200 | 17 | 110 | 0.99 | 50 | 100 | 108.9 | 0.25 | 5000 | 0.495 | 12.86
200 | 46.2 | 110 | 0.495 | 50 | 100 | 54.45 | 0.25 | 5000 | 0.2475 | 12.55
200 | 46.2 | 110 | 0.66 | 50 | 100 | 72.6 | 0.25 | 5000 | 0.33 | 14.25
200 | 46.2 | 110 | 0.825 | 50 | 100 | 90.75 | 0.25 | 5000 | 0.4125 | 17.72
200 | 46.2 | 110 | 0.99 | 50 | 100 | 108.9 | 0.25 | 5000 | 0.495 | 18.86
200 | 61.5 | 110 | 0.495 | 50 | 100 | 54.45 | 0.25 | 5000 | 0.2475 | 13.24
200 | 61.5 | 110 | 0.66 | 50 | 100 | 72.6 | 0.25 | 5000 | 0.33 | 15.17
200 | 61.5 | 110 | 0.825 | 50 | 100 | 90.75 | 0.25 | 5000 | 0.4125 | 18.86
200 | 61.5 | 110 | 0.99 | 50 | 100 | 108.9 | 0.25 | 5000 | 0.495 | 19.03
228.6 | 36.1 | 108.48 | 1.016 | 25.4 | 76.2 | 110.21568 | 0.1111111 | 1935.48 | 0.3386667 | 8.46
228.6 | 47.1 | 108.48 | 1.016 | 25.4 | 76.2 | 110.21568 | 0.1111111 | 1935.48 | 0.3386667 | 9.93
228.6 | 47.1 | 108.48 | 1.016 | 25.4 | 76.2 | 110.21568 | 0.1111111 | 1935.48 | 0.3386667 | 10.64
228.6 | 43.6 | 108.48 | 1.016 | 25.4 | 76.2 | 110.21568 | 0.1111111 | 1935.48 | 0.3386667 | 10.53
228.6 | 43.6 | 108.48 | 1.016 | 25.4 | 76.2 | 110.21568 | 0.1111111 | 1935.48 | 0.3386667 | 8.96
228.6 | 43.6 | 108.48 | 1.016 | 25.4 | 76.2 | 110.21568 | 0.1111111 | 1935.48 | 0.3386667 | 9.61
228.6 | 43.6 | 108.48 | 1.016 | 25.4 | 76.2 | 110.21568 | 0.1111111 | 1935.48 | 0.3386667 | 10.52
228.6 | 43.6 | 108.48 | 1.016 | 25.4 | 76.2 | 110.21568 | 0.1111111 | 1935.48 | 0.3386667 | 11.2
228.6 | 24 | 108.48 | 1.016 | 25.4 | 76.2 | 110.21568 | 0.1111111 | 1935.48 | 0.3386667 | 9.87
228.6 | 28.9 | 108.48 | 1.016 | 25.4 | 76.2 | 110.21568 | 0.1111111 | 1935.48 | 0.3386667 | 9.34
228.6 | 43.7 | 108.48 | 1.016 | 25.4 | 76.2 | 110.21568 | 0.1111111 | 1935.48 | 0.3386667 | 11.2
228.6 | 36.4 | 108.48 | 1.016 | 25.4 | 50.8 | 110.21568 | 0.1111111 | 1290.32 | 0.508 | 8.09
228.6 | 36.4 | 108.48 | 1.016 | 25.4 | 101.6 | 110.21568 | 0.1111111 | 2580.64 | 0.254 | 12.81
152.4 | 36.4 | 108.48 | 1.016 | 25.4 | 152.4 | 110.21568 | 0.1666667 | 3870.96 | 0.1693333 | 11.92
152.4 | 36.4 | 108.48 | 1.016 | 25.4 | 203.2 | 110.21568 | 0.1666667 | 5161.28 | 0.127 | 11.57
100 | 40.8 | 230 | 0.11 | 50 | 75 | 25.3 | 0.5 | 3750 | 0.07333333 | 5.8
100 | 40.8 | 230 | 0.11 | 50 | 150 | 25.3 | 0.5 | 7500 | 0.03666667 | 9.2
100 | 43.3 | 230 | 0.11 | 50 | 300 | 25.3 | 0.5 | 15000 | 0.01833333 | 11.95
100 | 42.4 | 380 | 0.17 | 50 | 75 | 64.6 | 0.5 | 3750 | 0.1133333 | 10
100 | 42.4 | 380 | 0.17 | 50 | 150 | 64.6 | 0.5 | 7500 | 0.05666667 | 7.3
100 | 42.7 | 230 | 0.22 | 50 | 65 | 50.6 | 0.5 | 3250 | 0.1692308 | 9.55
100 | 42.7 | 230 | 0.22 | 50 | 150 | 50.6 | 0.5 | 7500 | 0.07333333 | 16.25
100 | 44.7 | 230 | 0.11 | 50 | 700 | 25.3 | 0.5 | 35000 | 0.007857143 | 10
200 | 54.2 | 170 | 1.2 | 50 | 100 | 204 | 0.25 | 5000 | 0.6 | 17.3
200 | 59.8 | 170 | 1.2 | 50 | 200 | 204 | 0.25 | 10000 | 0.3 | 27.5
200 | 65.8 | 170 | 1.2 | 50 | 300 | 204 | 0.25 | 15000 | 0.2 | 35.1
200 | 65.8 | 170 | 1.2 | 50 | 400 | 204 | 0.25 | 20000 | 0.15 | 26.9
100 | 28.5168 | 230 | 0.167 | 40 | 100 | 38.41 | 0.4 | 4000 | 0.0668 | 8.75
100 | 26.325 | 230 | 0.167 | 40 | 100 | 38.41 | 0.4 | 4000 | 0.0668 | 8.85
100 | 28.5168 | 230 | 0.167 | 40 | 200 | 38.41 | 0.4 | 8000 | 0.0334 | 9.3
100 | 26.325 | 230 | 0.167 | 40 | 200 | 38.41 | 0.4 | 8000 | 0.0334 | 8.5
100 | 28.5168 | 230 | 0.167 | 40 | 300 | 38.41 | 0.4 | 12000 | 0.02226667 | 9.3
100 | 26.325 | 230 | 0.167 | 40 | 300 | 38.41 | 0.4 | 12000 | 0.02226667 | 8.3
100 | 28.5168 | 230 | 0.167 | 40 | 500 | 38.41 | 0.4 | 20000 | 0.01336 | 8.05
100 | 26.13 | 230 | 0.167 | 40 | 500 | 38.41 | 0.4 | 20000 | 0.01336 | 8.45
100 | 26.13 | 230 | 0.167 | 40 | 500 | 38.41 | 0.4 | 20000 | 0.01336 | 7.3
100 | 24.6714 | 230 | 0.167 | 40 | 100 | 38.41 | 0.4 | 4000 | 0.0668 | 8.75
100 | 24.6714 | 230 | 0.167 | 40 | 100 | 38.41 | 0.4 | 4000 | 0.0668 | 8.85
100 | 25.8414 | 230 | 0.167 | 40 | 100 | 38.41 | 0.4 | 4000 | 0.0668 | 7.75
100 | 25.8414 | 230 | 0.167 | 40 | 100 | 38.41 | 0.4 | 4000 | 0.0668 | 7.65
100 | 24.0864 | 230 | 0.167 | 40 | 100 | 38.41 | 0.4 | 4000 | 0.0668 | 9
100 | 24.6714 | 230 | 0.334 | 40 | 100 | 76.82 | 0.4 | 4000 | 0.1336 | 12
100 | 24.6714 | 230 | 0.334 | 40 | 100 | 76.82 | 0.4 | 4000 | 0.1336 | 10.8
100 | 24.6714 | 230 | 0.501 | 40 | 100 | 115.23 | 0.4 | 4000 | 0.2004 | 12.65
100 | 24.6714 | 230 | 0.501 | 40 | 100 | 115.23 | 0.4 | 4000 | 0.2004 | 14.35
100 | 24.0864 | 373 | 0.165 | 40 | 100 | 61.545 | 0.4 | 4000 | 0.066 | 11.55
100 | 24.0864 | 373 | 0.165 | 40 | 100 | 61.545 | 0.4 | 4000 | 0.066 | 11
100 | 25.8414 | 230 | 0.167 | 40 | 100 | 38.41 | 0.4 | 4000 | 0.0668 | 9.85
100 | 25.8414 | 230 | 0.167 | 40 | 100 | 38.41 | 0.4 | 4000 | 0.0668 | 9.5
100 | 25.8414 | 230 | 0.167 | 40 | 100 | 38.41 | 0.4 | 4000 | 0.0668 | 8.8
100 | 25.8414 | 230 | 0.167 | 40 | 100 | 38.41 | 0.4 | 4000 | 0.0668 | 9.25
100 | 25.8414 | 230 | 0.167 | 40 | 100 | 38.41 | 0.4 | 4000 | 0.0668 | 6.8
100 | 49.335 | 230 | 0.167 | 40 | 100 | 38.41 | 0.4 | 4000 | 0.0668 | 7.75
100 | 49.335 | 230 | 0.167 | 40 | 100 | 38.41 | 0.4 | 4000 | 0.0668 | 8.05
100 | 24.0864 | 230 | 0.167 | 40 | 100 | 38.41 | 0.4 | 4000 | 0.0668 | 6.75
100 | 24.0864 | 230 | 0.167 | 40 | 100 | 38.41 | 0.4 | 4000 | 0.0668 | 6.8
100 | 24.6714 | 230 | 0.111 | 40 | 100 | 25.53 | 0.4 | 4000 | 0.0444 | 7.7
100 | 25.8414 | 230 | 0.111 | 40 | 100 | 25.53 | 0.4 | 4000 | 0.0444 | 6.95
100 | 45.8 | 270 | 0.111 | 50 | 150 | 29.97 | 0.5 | 7500 | 0.037 | 10.5
100 | 45.8 | 270 | 0.111 | 50 | 150 | 29.97 | 0.5 | 7500 | 0.037 | 10.8
100 | 36.3 | 270 | 0.111 | 50 | 150 | 29.97 | 0.5 | 7500 | 0.037 | 11.3
100 | 23.8 | 261.1 | 0.167 | 50 | 300 | 43.6037 | 0.5 | 15000 | 0.02783333 | 15.7
100 | 23.8 | 261.1 | 0.167 | 50 | 300 | 43.6037 | 0.5 | 15000 | 0.02783333 | 14.7
100 | 57.6 | 261.1 | 0.083 | 50 | 300 | 21.6713 | 0.5 | 15000 | 0.01383333 | 11.5
100 | 57.6 | 261.1 | 0.167 | 50 | 300 | 43.6037 | 0.5 | 15000 | 0.02783333 | 16.4
100 | 57.6 | 261.1 | 0.334 | 50 | 300 | 87.2074 | 0.5 | 15000 | 0.05566667 | 25.6
100 | 57.6 | 425.1 | 0.165 | 50 | 300 | 70.1415 | 0.5 | 15000 | 0.0275 | 21.6
100 | 47.1 | 261.1 | 0.084 | 50 | 300 | 21.9324 | 0.5 | 15000 | 0.014 | 9.4
100 | 50.9 | 261.1 | 0.167 | 50 | 300 | 43.6037 | 0.5 | 15000 | 0.02783333 | 15.7
100 | 47.1 | 261.1 | 0.334 | 50 | 300 | 87.2074 | 0.5 | 15000 | 0.05566667 | 22.3
100 | 50.9 | 425.1 | 0.165 | 50 | 300 | 70.1415 | 0.5 | 15000 | 0.0275 | 16.4
100 | 47.8 | 252.2 | 0.084 | 50 | 300 | 21.1848 | 0.5 | 15000 | 0.014 | 7
100 | 47.8 | 385.4 | 0.083 | 50 | 300 | 31.9882 | 0.5 | 15000 | 0.01383333 | 8.8
150 | 16.4 | 240 | 0.083 | 100 | 100 | 19.92 | 0.6666667 | 10000 | 0.083 | 11
150 | 16.4 | 240 | 0.083 | 100 | 150 | 19.92 | 0.6666667 | 15000 | 0.05533333 | 11.25
150 | 30.461 | 240 | 0.083 | 100 | 100 | 19.92 | 0.6666667 | 10000 | 0.083 | 12.5
150 | 30.461 | 240 | 0.083 | 100 | 150 | 19.92 | 0.6666667 | 15000 | 0.05533333 | 12.25
150 | 30.461 | 240 | 0.083 | 100 | 150 | 19.92 | 0.6666667 | 15000 | 0.05533333 | 12.75
100 | 27.9 | 235 | 0.111 | 50 | 100 | 26.085 | 0.5 | 5000 | 0.0555 | 2.582
100 | 27.9 | 235 | 0.222 | 50 | 100 | 52.17 | 0.5 | 5000 | 0.111 | 5.503
100 | 27.9 | 235 | 0.167 | 50 | 100 | 39.245 | 0.5 | 5000 | 0.0835 | 4.5
100 | 27.9 | 235 | 0.334 | 50 | 100 | 78.49 | 0.5 | 5000 | 0.167 | 11.736
100 | 27.9 | 235 | 0.334 | 50 | 100 | 78.49 | 0.5 | 5000 | 0.167 | 13.455
100 | 39.14 | 235 | 0.111 | 50 | 100 | 26.085 | 0.5 | 5000 | 0.0555 | 1.575
100 | 39.14 | 235 | 0.222 | 50 | 100 | 52.17 | 0.5 | 5000 | 0.111 | 6.408
100 | 39.14 | 235 | 0.167 | 50 | 100 | 39.245 | 0.5 | 5000 | 0.0835 | 9.401
100 | 39.14 | 235 | 0.334 | 50 | 100 | 78.49 | 0.5 | 5000 | 0.167 | 14.485
100 | 39.14 | 235 | 0.334 | 50 | 100 | 78.49 | 0.5 | 5000 | 0.167 | 13.455
100 | 49.88 | 235 | 0.111 | 50 | 100 | 26.085 | 0.5 | 5000 | 0.0555 | 3.589
100 | 49.88 | 235 | 0.222 | 50 | 100 | 52.17 | 0.5 | 5000 | 0.111 | 10.582
100 | 49.88 | 235 | 0.167 | 50 | 100 | 39.245 | 0.5 | 5000 | 0.0835 | 7.543
100 | 49.88 | 235 | 0.334 | 50 | 100 | 78.49 | 0.5 | 5000 | 0.167 | 12.365
100 | 49.88 | 235 | 0.334 | 50 | 100 | 78.49 | 0.5 | 5000 | 0.167 | 15.489
100 | 57.6 | 230 | 0.222 | 40 | 250 | 51.06 | 0.4 | 10000 | 0.03552 | 15.4
100 | 57.6 | 230 | 0.222 | 40 | 250 | 51.06 | 0.4 | 10000 | 0.03552 | 13.9
100 | 57.6 | 230 | 0.222 | 40 | 250 | 51.06 | 0.4 | 10000 | 0.03552 | 13
100 | 57.6 | 390 | 0.167 | 40 | 250 | 65.13 | 0.4 | 10000 | 0.02672 | 12
100 | 57.6 | 390 | 0.167 | 40 | 250 | 65.13 | 0.4 | 10000 | 0.02672 | 11.9
100 | 57.6 | 390 | 0.51 | 40 | 250 | 198.9 | 0.4 | 10000 | 0.0816 | 25.9
100 | 57.6 | 390 | 0.51 | 40 | 250 | 198.9 | 0.4 | 10000 | 0.0816 | 23.4
100 | 57.6 | 390 | 0.51 | 40 | 250 | 198.9 | 0.4 | 10000 | 0.0816 | 23.7
100 | 57.6 | 270 | 0.128 | 40 | 250 | 34.56 | 0.4 | 10000 | 0.02048 | 14.3
100 | 57.6 | 270 | 0.128 | 40 | 250 | 34.56 | 0.4 | 10000 | 0.02048 | 12.2
100 | 57.6 | 138 | 1 | 40 | 250 | 138 | 0.4 | 10000 | 0.16 | 16.99
100 | 57.6 | 138 | 1 | 40 | 250 | 138 | 0.4 | 10000 | 0.16 | 16.96
100 | 57.6 | 138 | 1 | 40 | 250 | 138 | 0.4 | 10000 | 0.16 | 17.23
100 | 57.6 | 138 | 2 | 40 | 250 | 276 | 0.4 | 10000 | 0.32 | 22.32
100 | 57.6 | 138 | 2 | 40 | 250 | 276 | 0.4 | 10000 | 0.32 | 23.69
100 | 57.6 | 138 | 2 | 40 | 250 | 276 | 0.4 | 10000 | 0.32 | 23.11
100 | 65.73 | 138 | 1 | 40 | 250 | 138 | 0.4 | 10000 | 0.16 | 16.99
100 | 65.73 | 138 | 1 | 40 | 250 | 138 | 0.4 | 10000 | 0.16 | 16.96
100 | 65.73 | 138 | 1 | 40 | 250 | 138 | 0.4 | 10000 | 0.16 | 17.23
100 | 65.73 | 138 | 2 | 40 | 250 | 276 | 0.4 | 10000 | 0.32 | 22.32
100 | 65.73 | 138 | 2 | 40 | 250 | 276 | 0.4 | 10000 | 0.32 | 23.69
100 | 65.73 | 138 | 2 | 40 | 250 | 276 | 0.4 | 10000 | 0.32 | 23.11
100 | 47.3 | 230 | 0.167 | 70 | 200 | 38.41 | 0.7 | 14000 | 0.05845 | 12.2
100 | 43.4 | 230 | 0.167 | 70 | 200 | 38.41 | 0.7 | 14000 | 0.05845 | 19.02
100 | 47.3 | 230 | 0.167 | 70 | 200 | 38.41 | 0.7 | 14000 | 0.05845 | 14.5
100 | 47.3 | 230 | 0.167 | 70 | 200 | 38.41 | 0.7 | 14000 | 0.05845 | 15.2
100 | 47.3 | 230 | 0.167 | 70 | 200 | 38.41 | 0.7 | 14000 | 0.05845 | 18.2
100 | 47.3 | 230 | 0.167 | 70 | 200 | 38.41 | 0.7 | 14000 | 0.05845 | 20.1
100 | 32.6 | 230 | 0.167 | 70 | 50 | 38.41 | 0.7 | 3500 | 0.2338 | 12.45
100 | 32.6 | 230 | 0.167 | 70 | 100 | 38.41 | 0.7 | 7000 | 0.1169 | 15.47
100 | 32.6 | 230 | 0.167 | 70 | 200 | 38.41 | 0.7 | 14000 | 0.05845 | 14.9
100 | 32.6 | 230 | 0.167 | 70 | 300 | 38.41 | 0.7 | 21000 | 0.03896667 | 17.33
100 | 60.3 | 230 | 0.167 | 70 | 50 | 38.41 | 0.7 | 3500 | 0.2338 | 14.26
100 | 60.3 | 230 | 0.167 | 70 | 100 | 38.41 | 0.7 | 7000 | 0.1169 | 15.6
100 | 60.3 | 230 | 0.167 | 70 | 200 | 38.41 | 0.7 | 14000 | 0.05845 | 16.27
100 | 60.3 | 230 | 0.167 | 70 | 300 | 38.41 | 0.7 | 21000 | 0.03896667 | 17.93
100 | 32.6 | 230 | 0.835 | 70 | 50 | 192.05 | 0.7 | 3500 | 1.169 | 19.35
100 | 32.6 | 230 | 0.835 | 70 | 100 | 192.05 | 0.7 | 7000 | 0.5845 | 25.1
100 | 32.6 | 230 | 0.835 | 70 | 200 | 192.05 | 0.7 | 14000 | 0.29225 | 29.1
100 | 32.6 | 230 | 0.835 | 70 | 300 | 192.05 | 0.7 | 21000 | 0.1948333 | 31.13
100 | 32.6 | 230 | 0.167 | 30 | 100 | 38.41 | 0.3 | 3000 | 0.0501 | 7.8
100 | 32.6 | 230 | 0.167 | 30 | 300 | 38.41 | 0.3 | 9000 | 0.0167 | 9.05
100 | 32.6 | 230 | 0.167 | 70 | 100 | 38.41 | 0.7 | 7000 | 0.1169 | 18.2
100 | 32.6 | 230 | 0.167 | 70 | 300 | 38.41 | 0.7 | 21000 | 0.03896667 | 21.12
100 | 24.1 | 230 | 0.167 | 70 | 200 | 38.41 | 0.7 | 14000 | 0.05845 | 8.5
100 | 31.1 | 230 | 0.167 | 70 | 200 | 38.41 | 0.7 | 14000 | 0.05845 | 9.9
100 | 24.1 | 230 | 0.167 | 70 | 200 | 38.41 | 0.7 | 14000 | 0.05845 | 13.25
100 | 31.1 | 230 | 0.167 | 70 | 200 | 38.41 | 0.7 | 14000 | 0.05845 | 15.43
100 | 47.3 | 230 | 0.167 | 70 | 200 | 38.41 | 0.7 | 14000 | 0.05845 | 19.02
100 | 39 | 230 | 0.167 | 70 | 200 | 38.41 | 0.7 | 14000 | 0.05845 | 15.63
100 | 35.2 | 230 | 0.167 | 70 | 200 | 38.41 | 0.7 | 14000 | 0.05845 | 16.5
100 | 58 | 230 | 0.167 | 70 | 200 | 38.41 | 0.7 | 14000 | 0.05845 | 19.23
100 | 70 | 230 | 0.167 | 70 | 200 | 38.41 | 0.7 | 14000 | 0.05845 | 20
100 | 43.4 | 230 | 0.501 | 70 | 200 | 115.23 | 0.7 | 14000 | 0.17535 | 25.93
100 | 43.4 | 230 | 0.835 | 70 | 200 | 192.05 | 0.7 | 14000 | 0.29225 | 29.73
100 | 43.4 | 230 | 0.167 | 30 | 200 | 38.41 | 0.3 | 6000 | 0.02505 | 10.27
100 | 44.93 | 230 | 0.11 | 50 | 300 | 25.3 | 0.5 | 15000 | 0.01833333 | 11.95
100 | 44.31 | 230 | 0.22 | 50 | 65 | 50.6 | 0.5 | 3250 | 0.1692308 | 9.55
100 | 44.31 | 230 | 0.22 | 50 | 150 | 50.6 | 0.5 | 7500 | 0.07333333 | 16.25
150 | 23.79 | 256 | 0.165 | 25 | 190 | 42.24 | 0.1666667 | 4750 | 0.02171053 | 5.74
300 | 23.79 | 230 | 0.111 | 100 | 150 | 25.53 | 0.3333333 | 15000 | 0.074 | 15.121
150 | 37.55 | 140 | 1.4 | 50 | 250 | 196 | 0.3333333 | 12500 | 0.28 | 39.78
150 | 35.7 | 140 | 1.4 | 50 | 250 | 196 | 0.3333333 | 12500 | 0.28 | 31
150 | 32.78 | 140 | 1.4 | 50 | 250 | 196 | 0.3333333 | 12500 | 0.28 | 35.65
150 | 23.821 | 207 | 0.11 | 20 | 150 | 22.77 | 0.1333333 | 3000 | 0.01466667 | 4.99
150 | 23.821 | 207 | 0.11 | 20 | 150 | 22.77 | 0.1333333 | 3000 | 0.01466667 | 5.32
150 | 23.821 | 83.03 | 0.169 | 20 | 150 | 14.03207 | 0.1333333 | 3000 | 0.02253333 | 5.52
150 | 23.821 | 207 | 0.11 | 50 | 150 | 22.77 | 0.3333333 | 7500 | 0.03666667 | 9.15
150 | 23.821 | 207 | 0.11 | 80 | 150 | 22.77 | 0.5333333 | 12000 | 0.05866667 | 17.84
100 | 37.599 | 207 | 0.11 | 20 | 100 | 22.77 | 0.2 | 2000 | 0.022 | 3.37
100 | 37.599 | 207 | 0.11 | 20 | 100 | 22.77 | 0.2 | 2000 | 0.022 | 6.94
100 | 37.599 | 207 | 0.11 | 20 | 100 | 22.77 | 0.2 | 2000 | 0.022 | 6.3
150 | 37.599 | 207 | 0.11 | 20 | 150 | 22.77 | 0.1333333 | 3000 | 0.01466667 | 3.63
150 | 37.599 | 207 | 0.11 | 20 | 150 | 22.77 | 0.1333333 | 3000 | 0.01466667 | 5.96
150 | 37.599 | 207 | 0.11 | 20 | 150 | 22.77 | 0.1333333 | 3000 | 0.01466667 | 4.24
150 | 37.599 | 207 | 0.11 | 50 | 150 | 22.77 | 0.3333333 | 7500 | 0.03666667 | 15.73
150 | 37.599 | 207 | 0.11 | 80 | 100 | 22.77 | 0.5333333 | 8000 | 0.088 | 22.86
150 | 37.599 | 207 | 0.11 | 80 | 100 | 22.77 | 0.5333333 | 8000 | 0.088 | 20.94
150 | 37.599 | 207 | 0.11 | 80 | 100 | 22.77 | 0.5333333 | 8000 | 0.088 | 21.32
100 | 46.065 | 207 | 0.11 | 20 | 100 | 22.77 | 0.2 | 2000 | 0.022 | 5.87
150 | 46.065 | 207 | 0.11 | 50 | 150 | 22.77 | 0.3333333 | 7500 | 0.03666667 | 16.74
150 | 46.065 | 207 | 0.11 | 50 | 150 | 22.77 | 0.3333333 | 7500 | 0.03666667 | 17.58
150 | 46.065 | 207 | 0.11 | 50 | 150 | 22.77 | 0.3333333 | 7500 | 0.03666667 | 15.84
150 | 46.065 | 207 | 0.11 | 80 | 100 | 22.77 | 0.5333333 | 8000 | 0.088 | 18.23
150 | 46.065 | 207 | 0.11 | 80 | 100 | 22.77 | 0.5333333 | 8000 | 0.088 | 14.84
150 | 46.065 | 207 | 0.11 | 80 | 100 | 22.77 | 0.5333333 | 8000 | 0.088 | 15.64
150 | 46.065 | 207 | 0.11 | 80 | 150 | 22.77 | 0.5333333 | 12000 | 0.05866667 | 21.93
150 | 46.065 | 207 | 0.11 | 80 | 150 | 22.77 | 0.5333333 | 12000 | 0.05866667 | 23.55
150 | 22.386 | 207 | 0.33 | 20 | 150 | 68.31 | 0.1333333 | 3000 | 0.044 | 5.48
150 | 22.386 | 207 | 0.33 | 50 | 150 | 68.31 | 0.3333333 | 7500 | 0.11 | 10.02
150 | 22.386 | 207 | 0.33 | 80 | 150 | 68.31 | 0.5333333 | 12000 | 0.176 | 19.27
150 | 35.334 | 207 | 0.33 | 20 | 100 | 68.31 | 0.1333333 | 2000 | 0.066 | 5.54
150 | 35.334 | 207 | 0.33 | 20 | 150 | 68.31 | 0.1333333 | 3000 | 0.044 | 4.61
150 | 35.334 | 207 | 0.33 | 50 | 100 | 68.31 | 0.3333333 | 5000 | 0.165 | 11.08
150 | 35.334 | 207 | 0.33 | 50 | 100 | 68.31 | 0.3333333 | 5000 | 0.165 | 16.1
150 | 35.334 | 207 | 0.33 | 50 | 150 | 68.31 | 0.3333333 | 7500 | 0.11 | 21.71
150 | 35.334 | 207 | 0.33 | 80 | 100 | 68.31 | 0.5333333 | 8000 | 0.264 | 22.64
150 | 43.29 | 207 | 0.33 | 20 | 100 | 68.31 | 0.1333333 | 2000 | 0.066 | 5.78
150 | 43.29 | 207 | 0.33 | 50 | 100 | 68.31 | 0.3333333 | 5000 | 0.165 | 12.95
150 | 43.29 | 207 | 0.33 | 50 | 150 | 68.31 | 0.3333333 | 7500 | 0.11 | 16.72
150 | 43.29 | 207 | 0.33 | 80 | 100 | 68.31 | 0.5333333 | 8000 | 0.264 | 16.24
150 | 43.29 | 207 | 0.33 | 80 | 150 | 68.31 | 0.5333333 | 12000 | 0.176 | 22.8
100 | 31.208 | 235 | 0.111 | 50 | 130 | 26.085 | 0.5 | 6500 | 0.04269231 | 7.97
100 | 31.208 | 235 | 0.111 | 50 | 130 | 26.085 | 0.5 | 6500 | 0.04269231 | 9.19
150 | 29.1 | 256 | 0.165 | 25 | 75 | 42.24 | 0.1666667 | 1875 | 0.055 | 4.75
150 | 29.1 | 256 | 0.165 | 25 | 85 | 42.24 | 0.1666667 | 2125 | 0.04852941 | 5.69
150 | 29.1 | 256 | 0.165 | 25 | 95 | 42.24 | 0.1666667 | 2375 | 0.04342105 | 5.76
150 | 29.1 | 256 | 0.165 | 25 | 95 | 42.24 | 0.1666667 | 2375 | 0.04342105 | 6.17
150 | 29.1 | 256 | 0.165 | 25 | 115 | 42.24 | 0.1666667 | 2875 | 0.03586957 | 5.96
150 | 29.1 | 256 | 0.165 | 25 | 145 | 42.24 | 0.1666667 | 3625 | 0.02844828 | 5.95
150 | 29.1 | 256 | 0.165 | 25 | 190 | 42.24 | 0.1666667 | 4750 | 0.02171053 | 6.68
150 | 29.1 | 256 | 0.165 | 25 | 190 | 42.24 | 0.1666667 | 4750 | 0.02171053 | 6.35
150 | 29.1 | 256 | 0.165 | 25 | 75 | 42.24 | 0.1666667 | 1875 | 0.055 | 5.72
150 | 29.1 | 256 | 0.165 | 25 | 85 | 42.24 | 0.1666667 | 2125 | 0.04852941 | 6
150 | 29.1 | 256 | 0.165 | 25 | 95 | 42.24 | 0.1666667 | 2375 | 0.04342105 | 6.14
150 | 29.1 | 256 | 0.165 | 25 | 115 | 42.24 | 0.1666667 | 2875 | 0.03586957 | 6.19
150 | 29.1 | 256 | 0.165 | 25 | 145 | 42.24 | 0.1666667 | 3625 | 0.02844828 | 6.27
150 | 29.1 | 256 | 0.165 | 25 | 190 | 42.24 | 0.1666667 | 4750 | 0.02171053 | 7.03
150 | 29 | 256 | 0.165 | 25 | 95 | 42.24 | 0.1666667 | 2375 | 0.04342105 | 5.2
150 | 29 | 256 | 0.165 | 25 | 95 | 42.24 | 0.1666667 | 2375 | 0.04342105 | 6.75
150 | 29 | 256 | 0.165 | 25 | 95 | 42.24 | 0.1666667 | 2375 | 0.04342105 | 5.51
150 | 29 | 256 | 0.165 | 25 | 190 | 42.24 | 0.1666667 | 4750 | 0.02171053 | 7.02
150 | 29 | 256 | 0.165 | 25 | 190 | 42.24 | 0.1666667 | 4750 | 0.02171053 | 7.07
150 | 29 | 256 | 0.165 | 25 | 190 | 42.24 | 0.1666667 | 4750 | 0.02171053 | 6.98
150 | 34.3 | 256 | 0.165 | 25 | 100 | 42.24 | 0.1666667 | 2500 | 0.04125 | 5.94
150 | 34.3 | 256 | 0.165 | 50 | 100 | 42.24 | 0.3333333 | 5000 | 0.0825 | 11.66
150 | 34.3 | 256 | 0.165 | 75 | 100 | 42.24 | 0.5 | 7500 | 0.12375 | 14.63
150 | 34.3 | 256 | 0.165 | 100 | 100 | 42.24 | 0.6666667 | 10000 | 0.165 | 19.07
100 | 34.3 | 22.5 | 1.27 | 25.3 | 100 | 28.575 | 0.253 | 2530 | 0.32131 | 4.78
100 | 34.3 | 22.5 | 1.27 | 50.6 | 100 | 28.575 | 0.506 | 5060 | 0.64262 | 8.02
150 | 23.9 | 256 | 0.165 | 25 | 95 | 42.24 | 0.1666667 | 2375 | 0.04342105 | 5.86
150 | 23.9 | 256 | 0.165 | 25 | 95 | 42.24 | 0.1666667 | 2375 | 0.04342105 | 5.9
150 | 23.9 | 256 | 0.165 | 25 | 95 | 42.24 | 0.1666667 | 2375 | 0.04342105 | 5.43
150 | 23.9 | 256 | 0.165 | 25 | 95 | 42.24 | 0.1666667 | 2375 | 0.04342105 | 5.76
150 | 23.9 | 256 | 0.165 | 25 | 95 | 42.24 | 0.1666667 | 2375 | 0.04342105 | 5
150 | 23.9 | 256 | 0.165 | 25 | 95 | 42.24 | 0.1666667 | 2375 | 0.04342105 | 7.08
150 | 23.9 | 256 | 0.165 | 25 | 95 | 42.24 | 0.1666667 | 2375 | 0.04342105 | 5.51
150 | 25.1 | 256 | 0.165 | 25 | 95 | 42.24 | 0.1666667 | 2375 | 0.04342105 | 5.93
150 | 25.1 | 256 | 0.165 | 25 | 95 | 42.24 | 0.1666667 | 2375 | 0.04342105 | 5.38
150 | 25.1 | 256 | 0.165 | 25 | 95 | 42.24 | 0.1666667 | 2375 | 0.04342105 | 6.6
150 | 25.1 | 256 | 0.165 | 25 | 95 | 42.24 | 0.1666667 | 2375 | 0.04342105 | 5.51
150 | 25.1 | 256 | 0.165 | 25 | 95 | 42.24 | 0.1666667 | 2375 | 0.04342105 | 5.67
150 | 25.1 | 256 | 0.165 | 25 | 95 | 42.24 | 0.1666667 | 2375 | 0.04342105 | 6.31
150 | 25.1 | 256 | 0.165 | 25 | 95 | 42.24 | 0.1666667 | 2375 | 0.04342105 | 6.19
150 | 26.7 | 256 | 0.165 | 15 | 95 | 42.24 | 0.1 | 1425 | 0.02605263 | 3.81
150 | 26.7 | 256 | 0.165 | 15 | 95 | 42.24 | 0.1 | 1425 | 0.02605263 | 4.41
150 | 26.7 | 256 | 0.165 | 25 | 95 | 42.24 | 0.1666667 | 2375 | 0.04342105 | 6.26
150 | 26.7 | 256 | 0.165 | 50 | 95 | 42.24 | 0.3333333 | 4750 | 0.08684211 | 12.22
150 | 26.7 | 256 | 0.165 | 75 | 95 | 42.24 | 0.5 | 7125 | 0.1302632 | 14.29
150 | 26.7 | 256 | 0.165 | 100 | 95 | 42.24 | 0.6666667 | 9500 | 0.1736842 | 15.58
150 | 27.7 | 256 | 0.165 | 25 | 95 | 42.24 | 0.1666667 | 2375 | 0.04342105 | 6.01
150 | 27.7 | 256 | 0.165 | 25 | 95 | 42.24 | 0.1666667 | 2375 | 0.04342105 | 5.85
150 | 27.7 | 256 | 0.165 | 25 | 145 | 42.24 | 0.1666667 | 3625 | 0.02844828 | 5.76
150 | 27.7 | 256 | 0.165 | 25 | 145 | 42.24 | 0.1666667 | 3625 | 0.02844828 | 5.73
150 | 27.7 | 256 | 0.165 | 25 | 190 | 42.24 | 0.1666667 | 4750 | 0.02171053 | 5.56
150 | 27.7 | 256 | 0.165 | 25 | 190 | 42.24 | 0.1666667 | 4750 | 0.02171053 | 5.85
150 | 27.7 | 256 | 0.165 | 25 | 240 | 42.24 | 0.1666667 | 6000 | 0.0171875 | 5.91
150 | 27.7 | 256 | 0.165 | 25 | 240 | 42.24 | 0.1666667 | 6000 | 0.0171875 | 5.05
150 | 31.5 | 256 | 0.165 | 25 | 95 | 42.24 | 0.1666667 | 2375 | 0.04342105 | 6.8
150 | 31.5 | 256 | 0.165 | 25 | 95 | 42.24 | 0.1666667 | 2375 | 0.04342105 | 6.62
150 | 31.5 | 256 | 0.165 | 25 | 145 | 42.24 | 0.1666667 | 3625 | 0.02844828 | 7.33
150 | 31.5 | 256 | 0.165 | 25 | 145 | 42.24 | 0.1666667 | 3625 | 0.02844828 | 6.49
150 | 31.5 | 256 | 0.165 | 25 | 190 | 42.24 | 0.1666667 | 4750 | 0.02171053 | 7.07
150 | 31.5 | 256 | 0.165 | 25 | 190 | 42.24 | 0.1666667 | 4750 | 0.02171053 | 7.44
150 | 31.5 | 256 | 0.165 | 25 | 240 | 42.24 | 0.1666667 | 6000 | 0.0171875 | 7.16
150 | 31.5 | 256 | 0.165 | 25 | 240 | 42.24 | 0.1666667 | 6000 | 0.0171875 | 6.24
100 | 59.76 | 230 | 0.22 | 40 | 250 | 50.6 | 0.4 | 10000 | 0.0352 | 14.1
100 | 59.76 | 390 | 0.501 | 40 | 250 | 195.39 | 0.4 | 10000 | 0.08016 | 23.5
500 | 47.642 | 230 | 0.33 | 100 | 200 | 75.9 | 0.2 | 20000 | 0.165 | 38
100 | 31.208 | 97 | 0.167 | 50 | 130 | 16.199 | 0.5 | 6500 | 0.06423077 | 7.775
100 | 31.208 | 97 | 0.167 | 50 | 130 | 16.199 | 0.5 | 6500 | 0.06423077 | 9.185
100 | 31.208 | 97 | 0.33 | 50 | 130 | 32.01 | 0.5 | 6500 | 0.1269231 | 10.49
100 | 31.208 | 97 | 0.33 | 50 | 130 | 32.01 | 0.5 | 6500 | 0.1269231 | 11.425
100 | 31.208 | 235 | 0.111 | 50 | 130 | 26.085 | 0.5 | 6500 | 0.04269231 | 7.965
100 | 31.208 | 235 | 0.111 | 50 | 130 | 26.085 | 0.5 | 6500 | 0.04269231 | 9.185
150 | 24.6842 | 265 | 0.165 | 25 | 190 | 43.725 | 0.1666667 | 4750 | 0.02171053 | 5.74
127 | 35 | 230 | 0.11 | 25 | 152 | 25.3 | 0.1968504 | 3800 | 0.01809211 | 9.3686
127 | 35 | 230 | 0.11 | 25 | 152 | 25.3 | 0.1968504 | 3800 | 0.01809211 | 10.1929
127 | 35 | 230 | 0.11 | 25 | 152 | 25.3 | 0.1968504 | 3800 | 0.01809211 | 9.47355
127 | 35 | 230 | 0.11 | 51 | 152 | 25.3 | 0.4015748 | 7752 | 0.03690789 | 9.50064
127 | 35 | 230 | 0.11 | 51 | 152 | 25.3 | 0.4015748 | 7752 | 0.03690789 | 15.4691
127 | 35 | 230 | 0.11 | 25 | 76 | 25.3 | 0.1968504 | 1900 | 0.03618421 | 7.61468
127 | 35 | 230 | 0.11 | 25 | 76 | 25.3 | 0.1968504 | 1900 | 0.03618421 | 6.89562
127 | 35 | 230 | 0.11 | 25 | 76 | 25.3 | 0.1968504 | 1900 | 0.03618421 | 9.05735
127 | 35 | 230 | 0.11 | 25 | 203 | 25.3 | 0.1968504 | 5075 | 0.0135468 | 9.57932
127 | 35 | 230 | 0.11 | 25 | 203 | 25.3 | 0.1968504 | 5075 | 0.0135468 | 7.93433
127 | 35 | 230 | 0.11 | 25 | 203 | 25.3 | 0.1968504 | 5075 | 0.0135468 | 10.0961
127 | 35 | 230 | 0.22 | 25 | 152 | 50.6 | 0.1968504 | 3800 | 0.03618421 | 9.4862
127 | 35 | 230 | 0.22 | 25 | 152 | 50.6 | 0.1968504 | 3800 | 0.03618421 | 13.0881
127 | 35 | 230 | 0.22 | 25 | 152 | 50.6 | 0.1968504 | 3800 | 0.03618421 | 12.163
127 | 35 | 230 | 0.33 | 25 | 152 | 75.9 | 0.1968504 | 3800 | 0.05427632 | 14.1208
127 | 35 | 230 | 0.33 | 25 | 152 | 75.9 | 0.1968504 | 3800 | 0.05427632 | 15.8721
127 | 46 | 230 | 0.11 | 25 | 152 | 25.3 | 0.1968504 | 3800 | 0.01809211 | 7.98645
127 | 46 | 230 | 0.11 | 25 | 152 | 25.3 | 0.1968504 | 3800 | 0.01809211 | 9.83941
127 | 46 | 230 | 0.11 | 25 | 152 | 25.3 | 0.1968504 | 3800 | 0.01809211 | 10.1491
127 | 46 | 230 | 0.11 | 51 | 152 | 25.3 | 0.4015748 | 7752 | 0.03690789 | 15.2178
127 | 46 | 230 | 0.11 | 51 | 152 | 25.3 | 0.4015748 | 7752 | 0.03690789 | 14.0869
127 | 46 | 230 | 0.11 | 51 | 152 | 25.3 | 0.4015748 | 7752 | 0.03690789 | 14.8084
127 | 46 | 230 | 0.11 | 76 | 152 | 25.3 | 0.5984252 | 11552 | 0.055 | 17.2826
127 | 46 | 230 | 0.11 | 25 | 76 | 25.3 | 0.1968504 | 1900 | 0.03618421 | 7.77574
127 | 46 | 230 | 0.11 | 25 | 76 | 25.3 | 0.1968504 | 1900 | 0.03618421 | 8.70277
127 | 46 | 230 | 0.11 | 25 | 76 | 25.3 | 0.1968504 | 1900 | 0.03618421 | 7.26354
127 | 46 | 230 | 0.11 | 25 | 203 | 25.3 | 0.1968504 | 5075 | 0.0135468 | 9.12323
127 | 46 | 230 | 0.11 | 25 | 203 | 25.3 | 0.1968504 | 5075 | 0.0135468 | 8.71267
127 | 46 | 230 | 0.11 | 25 | 203 | 25.3 | 0.1968504 | 5075 | 0.0135468 | 9.22817
127 | 46 | 230 | 0.22 | 25 | 152 | 50.6 | 0.1968504 | 3800 | 0.03618421 | 12.3223
127 | 46 | 230 | 0.22 | 25 | 152 | 50.6 | 0.1968504 | 3800 | 0.03618421 | 12.1176
127 | 46 | 230 | 0.22 | 25 | 152 | 50.6 | 0.1968504 | 3800 | 0.03618421 | 11.8101
127 | 46 | 230 | 0.33 | 25 | 152 | 75.9 | 0.1968504 | 3800 | 0.05427632 | 14.1791
127 | 46 | 230 | 0.33 | 25 | 152 | 75.9 | 0.1968504 | 3800 | 0.05427632 | 12.7397
127 | 46 | 230 | 0.33 | 25 | 152 | 75.9 | 0.1968504 | 3800 | 0.05427632 | 14.4899
150 | 52.6 | 165 | 1.2 | 50 | 400 | 198 | 0.3333333 | 20000 | 0.15 | 23
150 | 52.6 | 165 | 1.2 | 80 | 400 | 198 | 0.5333333 | 32000 | 0.24 | 36.75
150 | 52.6 | 165 | 1.2 | 50 | 200 | 198 | 0.3333333 | 10000 | 0.3 | 19.8
150 | 52.6 | 165 | 1.2 | 80 | 200 | 198 | 0.5333333 | 16000 | 0.48 | 33
150 | 52.6 | 195.7 | 1.2 | 80 | 355 | 234.84 | 0.5333333 | 28400 | 0.2704225 | 34.5
150 | 52.6 | 195.7 | 1.2 | 80 | 355 | 234.84 | 0.5333333 | 28400 | 0.2704225 | 33.5
150 | 52.6 | 197.63 | 1.2 | 80 | 355 | 237.156 | 0.5333333 | 28400 | 0.2704225 | 37.6
150 | 52.6 | 197.63 | 1.2 | 80 | 355 | 237.156 | 0.5333333 | 28400 | 0.2704225 | 39.1
150 | 52.6 | 195.46 | 1.2 | 80 | 355 | 234.552 | 0.5333333 | 28400 | 0.2704225 | 41
150 | 52.6 | 195.46 | 1.2 | 80 | 355 | 234.552 | 0.5333333 | 28400 | 0.2704225 | 38
150 | 52.6 | 283.65 | 0.13 | 80 | 355 | 36.8745 | 0.5333333 | 28400 | 0.02929577 | 16.5
150 | 52.6 | 283.65 | 0.13 | 80 | 355 | 36.8745 | 0.5333333 | 28400 | 0.02929577 | 17.4
150 | 52.6 | 291.02 | 0.13 | 80 | 355 | 37.8326 | 0.5333333 | 28400 | 0.02929577 | 14.4
150 | 52.6 | 291.02 | 0.13 | 80 | 355 | 37.8326 | 0.5333333 | 28400 | 0.02929577 | 14.6
150 | 26 | 180 | 1.2 | 80 | 400 | 216 | 0.5333333 | 32000 | 0.24 | 40
150 | 26 | 180 | 1.2 | 80 | 400 | 216 | 0.5333333 | 32000 | 0.24 | 37
150 | 26 | 180 | 1.2 | 80 | 400 | 216 | 0.5333333 | 32000 | 0.24 | 37.5
150 | 26 | 241 | 0.166 | 100 | 400 | 40.006 | 0.6666667 | 40000 | 0.0415 | 25.1
150 | 26 | 241 | 0.166 | 100 | 400 | 40.006 | 0.6666667 | 40000 | 0.0415 | 24.27
150 | 26 | 241 | 0.166 | 100 | 400 | 40.006 | 0.6666667 | 40000 | 0.0415 | 25.19
150 | 26 | 241 | 0.166 | 100 | 100 | 40.006 | 0.6666667 | 10000 | 0.166 | 21
150 | 26 | 241 | 0.166 | 100 | 100 | 40.006 | 0.6666667 | 10000 | 0.166 | 21.5
150 | 26 | 180 | 1.2 | 80 | 400 | 216 | 0.5333333 | 32000 | 0.24 | 32.77
150 | 26 | 180 | 1.2 | 80 | 400 | 216 | 0.5333333 | 32000 | 0.24 | 35.01
150 | 26 | 180 | 1.2 | 80 | 400 | 216 | 0.5333333 | 32000 | 0.24 | 29.15
150 | 26 | 241 | 0.166 | 100 | 400 | 40.006 | 0.6666667 | 40000 | 0.0415 | 25.39
150 | 26 | 241 | 0.166 | 100 | 400 | 40.006 | 0.6666667 | 40000 | 0.0415 | 29.09
150 | 26 | 241 | 0.166 | 100 | 100 | 40.006 | 0.6666667 | 10000 | 0.166 | 20.45
150 | 26 | 241 | 0.166 | 100 | 100 | 40.006 | 0.6666667 | 10000 | 0.166 | 21.22
150 | 26 | 241 | 0.166 | 100 | 100 | 40.006 | 0.6666667 | 10000 | 0.166 | 21.45
150 | 26 | 241 | 0.166 | 100 | 400 | 40.006 | 0.6666667 | 40000 | 0.0415 | 20.82
150 | 26 | 241 | 0.166 | 100 | 400 | 40.006 | 0.6666667 | 40000 | 0.0415 | 18.97
150 | 26 | 241 | 0.166 | 100 | 400 | 40.006 | 0.6666667 | 40000 | 0.0415 | 20.14
150 | 26 | 241 | 0.166 | 100 | 100 | 40.006 | 0.6666667 | 10000 | 0.166 | 19.4
100 | 35.82 | 210 | 1.2 | 50 | 150 | 252 | 0.5 | 7500 | 0.4 | 30.4
100 | 35.82 | 210 | 1.2 | 50 | 180 | 252 | 0.5 | 9000 | 0.3333333 | 34
100 | 35.82 | 210 | 1.2 | 50 | 190 | 252 | 0.5 | 9500 | 0.3157895 | 36
100 | 35.82 | 210 | 1.2 | 50 | 200 | 252 | 0.5 | 10000 | 0.3 | 36.02
100 | 35.82 | 210 | 1.2 | 50 | 230 | 252 | 0.5 | 11500 | 0.2608696 | 37.02
100 | 35.82 | 210 | 1.2 | 50 | 255 | 252 | 0.5 | 12750 | 0.2352941 | 36.8
100 | 29.7 | 300 | 1.2 | 50 | 160 | 360 | 0.5 | 8000 | 0.375 | 38.02
100 | 29.7 | 300 | 1.2 | 50 | 180 | 360 | 0.5 | 9000 | 0.3333333 | 41.15
100 | 29.7 | 300 | 1.2 | 50 | 200 | 360 | 0.5 | 10000 | 0.3 | 46.35
100 | 29.7 | 300 | 1.2 | 50 | 250 | 360 | 0.5 | 12500 | 0.24 | 45.5
100 | 29.7 | 300 | 1.2 | 50 | 300 | 360 | 0.5 | 15000 | 0.2 | 45.95
125 | 38 | 230 | 0.167 | 46 | 150 | 38.41 | 0.368 | 6900 | 0.05121333 | 11.5
125 | 38 | 230 | 0.167 | 46 | 150 | 38.41 | 0.368 | 6900 | 0.05121333 | 12.9
125 | 38 | 230 | 0.167 | 46 | 150 | 38.41 | 0.368 | 6900 | 0.05121333 | 12
125 | 38 | 230 | 0.167 | 46 | 150 | 38.41 | 0.368 | 6900 | 0.05121333 | 12.8
125 | 38 | 230 | 0.167 | 46 | 150 | 38.41 | 0.368 | 6900 | 0.05121333 | 13.2
125 | 38 | 230 | 0.167 | 46 | 150 | 38.41 | 0.368 | 6900 | 0.05121333 | 12.48
125 | 38 | 230 | 0.167 | 46 | 152 | 38.41 | 0.368 | 6992 | 0.05053947 | 12.9
125 | 38 | 230 | 0.167 | 46 | 152 | 38.41 | 0.368 | 6992 | 0.05053947 | 12.05
125 | 38 | 230 | 0.167 | 46 | 152 | 38.41 | 0.368 | 6992 | 0.05053947 | 13.2
125 | 38 | 230 | 0.167 | 38 | 152 | 38.41 | 0.304 | 5776 | 0.04175 | 10.09
125 | 38 | 230 | 0.167 | 38 | 152 | 38.41 | 0.304 | 5776 | 0.04175 | 10.02
125 | 38 | 230 | 0.167 | 25 | 152 | 38.41 | 0.2 | 3800 | 0.02746711 | 5.54
125 | 38 | 230 | 0.167 | 25 | 152 | 38.41 | 0.2 | 3800 | 0.02746711 | 5.44
125 | 38 | 230 | 0.167 | 25 | 152 | 38.41 | 0.2 | 3800 | 0.02746711 | 5.36
125 | 38 | 230 | 0.167 | 19 | 152 | 38.41 | 0.152 | 2888 | 0.020875 | 4.27
125 | 38 | 230 | 0.167 | 19 | 152 | 38.41 | 0.152 | 2888 | 0.020875 | 4.05
125 | 38 | 230 | 0.167 | 12 | 152 | 38.41 | 0.096 | 1824 | 0.01318421 | 3.96
125 | 38 | 230 | 0.167 | 12 | 152 | 38.41 | 0.096 | 1824 | 0.01318421 | 3.89
125 | 38 | 230 | 0.167 | 12 | 152 | 38.41 | 0.096 | 1824 | 0.01318421 | 3.5
140 | 53.7 | 209 | 0.352 | 100 | 60 | 73.568 | 0.7142857 | 6000 | 0.5866667 | 20
140 | 53.7 | 209 | 0.352 | 100 | 60 | 73.568 | 0.7142857 | 6000 | 0.5866667 | 18.8
140 | 53.7 | 209 | 0.352 | 100 | 80 | 73.568 | 0.7142857 | 8000 | 0.44 | 25.8
140 | 53.7 | 209 | 0.352 | 100 | 80 | 73.568 | 0.7142857 | 8000 | 0.44 | 25.2
140 | 53.7 | 209 | 0.352 | 100 | 100 | 73.568 | 0.7142857 | 10000 | 0.352 | 25.8
140 | 53.7 | 209 | 0.352 | 100 | 100 | 73.568 | 0.7142857 | 10000 | 0.352 | 27.3
140 | 53.7 | 209 | 0.352 | 100 | 140 | 73.568 | 0.7142857 | 14000 | 0.2514286 | 26.7
140 | 53.7 | 209 | 0.352 | 100 | 140 | 73.568 | 0.7142857 | 14000 | 0.2514286 | 25.9
140 | 53.7 | 209 | 0.352 | 100 | 180 | 73.568 | 0.7142857 | 18000 | 0.1955556 | 27.8
140 | 53.7 | 209 | 0.352 | 100 | 180 | 73.568 | 0.7142857 | 18000 | 0.1955556 | 31.7
140 | 53.7 | 209 | 0.352 | 100 | 220 | 73.568 | 0.7142857 | 22000 | 0.16 | 31.7
140 | 53.7 | 209 | 0.352 | 100 | 220 | 73.568 | 0.7142857 | 22000 | 0.16 | 28.6
140 | 53.7 | 209 | 0.352 | 100 | 100 | 73.568 | 0.7142857 | 10000 | 0.352 | 33
140 | 53.7 | 209 | 0.352 | 100 | 100 | 73.568 | 0.7142857 | 10000 | 0.352 | 26.9
140 | 53.7 | 209 | 0.352 | 100 | 100 | 73.568 | 0.7142857 | 10000 | 0.352 | 28.5
140 | 53.7 | 209 | 0.352 | 100 | 100 | 73.568 | 0.7142857 | 10000 | 0.352 | 29.8
140 | 53.7 | 209 | 1.056 | 100 | 100 | 220.704 | 0.7142857 | 10000 | 1.056 | 28.4
140 | 53.7 | 209 | 1.056 | 100 | 100 | 220.704 | 0.7142857 | 10000 | 1.056 | 29.8
140 | 53.7 | 209 | 1.056 | 100 | 140 | 220.704 | 0.7142857 | 14000 | 0.7542857 | 37.4
140 | 53.7 | 209 | 1.056 | 100 | 140 | 220.704 | 0.7142857 | 14000 | 0.7542857 | 33.3
140 | 53.7 | 209 | 1.056 | 100 | 180 | 220.704 | 0.7142857 | 18000 | 0.5866667 | 42.8
140 | 53.7 | 209 | 1.056 | 100 | 180 | 220.704 | 0.7142857 | 18000 | 0.5866667 | 39
140 | 53.7 | 209 | 0.352 | 70 | 100 | 73.568 | 0.5 | 7000 | 0.2464 | 21.2
140 | 53.7 | 209 | 0.352 | 70 | 100 | 73.568 | 0.5 | 7000 | 0.2464 | 24.2
150 | 8 | 344.5 | 0.111 | 100 | 120 | 38.2395 | 0.6666667 | 12000 | 0.0925 | 12.54
150 | 8 | 344.5 | 0.111 | 100 | 120 | 38.2395 | 0.6666667 | 12000 | 0.0925 | 11.46
150 | 8 | 344.5 | 0.111 | 100 | 120 | 38.2395 | 0.6666667 | 12000 | 0.0925 | 12.75
150 | 16 | 344.5 | 0.111 | 100 | 120 | 38.2395 | 0.6666667 | 12000 | 0.0925 | 16.94
150 | 16 | 344.5 | 0.111 | 100 | 120 | 38.2395 | 0.6666667 | 12000 | 0.0925 | 17.34
150 | 36 | 356.75 | 0.111 | 50 | 90 | 39.59925 | 0.3333333 | 4500 | 0.06166667 | 8.41
150 | 36 | 356.75 | 0.111 | 50 | 100 | 39.59925 | 0.3333333 | 5000 | 0.0555 | 8.31
150 | 36 | 356.75 | 0.111 | 75 | 90 | 39.59925 | 0.5 | 6750 | 0.0925 | 12.65
150 | 36 | 240.72 | 0.111 | 50 | 60 | 26.71992 | 0.3333333 | 3000 | 0.0925 | 7.13
150 | 36 | 240.72 | 0.111 | 50 | 90 | 26.71992 | 0.3333333 | 4500 | 0.06166667 | 7.79
150 | 36 | 240.72 | 0.111 | 75 | 50 | 26.71992 | 0.5 | 3750 | 0.1665 | 10.63
150 | 48.555 | 233 | 0.169 | 60 | 20 | 39.377 | 0.4 | 1200 | 0.507 | 8.55
150 | 48.555 | 233 | 0.169 | 60 | 20 | 39.377 | 0.4 | 1200 | 0.507 | 9
150 | 48.555 | 233 | 0.167 | 60 | 25 | 38.911 | 0.4 | 1500 | 0.4008 | 10.3
150 | 48.555 | 233 | 0.167 | 60 | 25 | 38.911 | 0.4 | 1500 | 0.4008 | 8
150 | 48.555 | 233 | 0.169 | 60 | 40 | 39.377 | 0.4 | 2400 | 0.2535 | 12.7
150 | 48.555 | 237 | 0.169 | 60 | 40 | 40.053 | 0.4 | 2400 | 0.2535 | 10.35
150 | 48.555 | 237 | 0.169 | 60 | 40 | 40.053 | 0.4 | 2400 | 0.2535 | 13.85
150 | 48.555 | 237 | 0.169 | 60 | 40 | 40.053 | 0.4 | 2400 | 0.2535 | 14.6
150 | 48.555 | 233 | 0.169 | 60 | 40 | 39.377 | 0.4 | 2400 | 0.2535 | 9.85
150 | 48.555 | 233 | 0.169 | 60 | 40 | 39.377 | 0.4 | 2400 | 0.2535 | 10.7
150 | 48.555 | 233 | 0.169 | 60 | 40 | 39.377 | 0.4 | 2400 | 0.2535 | 12.3
150 | 48.555 | 233 | 0.169 | 60 | 40 | 39.377 | 0.4 | 2400 | 0.2535 | 10.3
150 | 48.555 | 233 | 0.169 | 60 | 40 | 39.377 | 0.4 | 2400 | 0.2535 | 12.5
150 | 48.555 | 233 | 0.169 | 60 | 40 | 39.377 | 0.4 | 2400 | 0.2535 | 11.75
150 | 48.555 | 233 | 0.169 | 60 | 40 | 39.377 | 0.4 | 2400 | 0.2535 | 11.95
150 | 48.555 | 233 | 0.169 | 60 | 40 | 39.377 | 0.4 | 2400 | 0.2535 | 12.1
150 | 48.555 | 237 | 0.169 | 60 | 60 | 40.053 | 0.4 | 3600 | 0.169 | 18.15
150 | 48.555 | 232 | 0.169 | 60 | 60 | 39.208 | 0.4 | 3600 | 0.169 | 12.5
150 | 48.555 | 237 | 0.169 | 60 | 60 | 40.053 | 0.4 | 3600 | 0.169 | 12.35
150 | 48.555 | 233 | 0.169 | 60 | 80 | 39.377 | 0.4 | 4800 | 0.12675 | 15.4
150 | 48.555 | 233 | 0.169 | 60 | 80 | 39.377 | 0.4 | 4800 | 0.12675 | 16.65
150 | 48.555 | 233 | 0.169 | 60 | 80 | 39.377 | 0.4 | 4800 | 0.12675 | 14.95
150 | 48.555 | 233 | 0.169 | 60 | 100 | 39.377 | 0.4 | 6000 | 0.1014 | 17.65
150 | 48.555 | 233 | 0.169 | 60 | 100 | 39.377 | 0.4 | 6000 | 0.1014 | 15.1
150 | 48.555 | 233 | 0.169 | 60 | 100 | 39.377 | 0.4 | 6000 | 0.1014 | 17.15
150 | 48.555 | 233 | 0.169 | 60 | 200 | 39.377 | 0.4 | 12000 | 0.0507 | 18.15
150 | 48.555 | 237 | 0.169 | 60 | 200 | 40.053 | 0.4 | 12000 | 0.0507 | 17.05
150 | 48.555 | 237 | 0.169 | 60 | 200 | 40.053 | 0.4 | 12000 | 0.0507 | 16.2
150 | 48.555 | 237 | 0.169 | 60 | 200 | 40.053 | 0.4 | 12000 | 0.0507 | 16.9
150 | 48.555 | 237 | 0.169 | 60 | 200 | 40.053 | 0.4 | 12000 | 0.0507 | 18.35
150 | 48.555 | 233 | 0.169 | 15 | 100 | 39.377 | 0.1 | 1500 | 0.02535 | 3.5
150 | 48.555 | 233 | 0.169 | 15 | 100 | 39.377 | 0.1 | 1500 | 0.02535 | 4.75
150 | 48.555 | 233 | 0.169 | 30 | 100 | 39.377 | 0.2 | 3000 | 0.0507 | 5.1
150 | 48.555 | 233 | 0.169 | 30 | 100 | 39.377 | 0.2 | 3000 | 0.0507 | 5.45
150 | 48.555 | 233 | 0.169 | 90 | 100 | 39.377 | 0.6 | 9000 | 0.1521 | 15.7
150 | 48.555 | 233 | 0.169 | 120 | 100 | 39.377 | 0.8 | 12000 | 0.2028 | 19.45
150 | 48.555 | 233 | 0.169 | 120 | 100 | 39.377 | 0.8 | 12000 | 0.2028 | 22.45
150 | 48.555 | 233 | 0.169 | 150 | 100 | 39.377 | 1 | 15000 | 0.2535 | 22.45
150 | 69.637 | 233 | 0.169 | 150 | 100 | 39.377 | 1 | 15000 | 0.2535 | 24.8
150 | 69.637 | 233 | 0.169 | 15 | 100 | 39.377 | 0.1 | 1500 | 0.02535 | 6
150 | 69.637 | 233 | 0.169 | 30 | 100 | 39.377 | 0.2 | 3000 | 0.0507 | 9
150 | 69.637 | 233 | 0.169 | 90 | 100 | 39.377 | 0.6 | 9000 | 0.1521 | 22.3
150 | 69.637 | 233 | 0.169 | 120 | 100 | 39.377 | 0.8 | 12000 | 0.2028 | 27.7
150 | 69.637 | 233 | 0.169 | 150 | 100 | 39.377 | 1 | 15000 | 0.2535 | 28.8
150 | 69.637 | 233 | 0.169 | 60 | 20 | 39.377 | 0.4 | 1200 | 0.507 | 9.75
150 | 69.637 | 233 | 0.169 | 60 | 40 | 39.377 | 0.4 | 2400 | 0.2535 | 14.1
150 | 69.637 | 233 | 0.169 | 60 | 60 | 39.377 | 0.4 | 3600 | 0.169 | 18.35
150 | 69.637 | 233 | 0.169 | 60 | 100 | 39.377 | 0.4 | 6000 | 0.1014 | 18.35
150 | 69.637 | 233 | 0.169 | 60 | 200 | 39.377 | 0.4 | 12000 | 0.0507 | 18.05
150 | 69.637 | 221 | 0.111 | 60 | 20 | 24.531 | 0.4 | 1200 | 0.333 | 7.46
150 | 69.637 | 221 | 0.111 | 60 | 40 | 24.531 | 0.4 | 2400 | 0.1665 | 11.32
150 | 69.637 | 221 | 0.111 | 60 | 60 | 24.531 | 0.4 | 3600 | 0.111 | 11.42
150 | 69.637 | 221 | 0.111 | 60 | 100 | 24.531 | 0.4 | 6000 | 0.0666 | 11.9
150 | 69.637 | 221 | 0.111 | 60 | 200 | 24.531 | 0.4 | 12000 | 0.0333 | 12.42
150 | 54.448 | 233 | 0.169 | 60 | 20 | 39.377 | 0.4 | 1200 | 0.507 | 4.76
150 | 54.448 | 233 | 0.169 | 60 | 40 | 39.377 | 0.4 | 2400 | 0.2535 | 11.06
150 | 54.448 | 233 | 0.169 | 60 | 60 | 39.377 | 0.4 | 3600 | 0.169 | 14.94
150 | 54.448 | 233 | 0.169 | 60 | 100 | 39.377 | 0.4 | 6000 | 0.1014 | 14.54
150 | 54.448 | 233 | 0.169 | 60 | 200 | 39.377 | 0.4 | 12000 | 0.0507 | 13.7
150 | 54.448 | 221 | 0.111 | 60 | 20 | 24.531 | 0.4 | 1200 | 0.333 | 4.94
150 | 54.448 | 221 | 0.111 | 60 | 40 | 24.531 | 0.4 | 2400 | 0.1665 | 10.2
150 | 54.448 | 221 | 0.111 | 60 | 60 | 24.531 | 0.4 | 3600 | 0.111 | 14.16
150 | 54.448 | 221 | 0.111 | 60 | 100 | 24.531 | 0.4 | 6000 | 0.0666 | 11.7
150 | 54.448 | 221 | 0.111 | 60 | 200 | 24.531 | 0.4 | 12000 | 0.0333 | 12.84
200 | 24 | 152.2 | 1.4 | 10 | 50 | 213.08 | 0.05 | 500 | 0.28 | 5.15
200 | 24 | 152.2 | 1.4 | 10 | 100 | 213.08 | 0.05 | 1000 | 0.14 | 7.55
200 | 24 | 152.2 | 1.4 | 10 | 150 | 213.08 | 0.05 | 1500 | 0.09333333 | 7.7
200 | 24 | 152.2 | 1.4 | 10 | 200 | 213.08 | 0.05 | 2000 | 0.07 | 7.9
200 | 24 | 152.2 | 1.4 | 10 | 250 | 213.08 | 0.05 | 2500 | 0.056 | 6.25
200 | 24 | 152.2 | 1.4 | 10 | 300 | 213.08 | 0.05 | 3000 | 0.04666667 | 7.58
200 | 32 | 152.2 | 1.4 | 10 | 50 | 213.08 | 0.05 | 500 | 0.28 | 5.1
200 | 32 | 152.2 | 1.4 | 10 | 150 | 213.08 | 0.05 | 1500 | 0.09333333 | 6.35
200 | 32 | 152.2 | 1.4 | 10 | 200 | 213.08 | 0.05 | 2000 | 0.07 | 6.95
200 | 32 | 152.2 | 1.4 | 10 | 250 | 213.08 | 0.05 | 2500 | 0.056 | 6.8
200 | 32 | 152.2 | 1.4 | 10 | 300 | 213.08 | 0.05 | 3000 | 0.04666667 | 6.4
200 | 40 | 152.2 | 1.4 | 10 | 100 | 213.08 | 0.05 | 1000 | 0.14 | 7.1
200 | 40 | 152.2 | 1.4 | 10 | 150 | 213.08 | 0.05 | 1500 | 0.09333333 | 7.78
200 | 40 | 152.2 | 1.4 | 10 | 200 | 213.08 | 0.05 | 2000 | 0.07 | 7.65
200 | 40 | 152.2 | 1.4 | 10 | 250 | 213.08 | 0.05 | 2500 | 0.056 | 6.8
200 | 40 | 152.2 | 1.4 | 10 | 300 | 213.08 | 0.05 | 3000 | 0.04666667 | 7.25
200 | 24 | 152.2 | 1.4 | 30 | 50 | 213.08 | 0.15 | 1500 | 0.84 | 9.3
200 | 24 | 152.2 | 1.4 | 30 | 100 | 213.08 | 0.15 | 3000 | 0.42 | 16.25
200 | 24 | 152.2 | 1.4 | 30 | 150 | 213.08 | 0.15 | 4500 | 0.28 | 16.2
200 | 24 | 152.2 | 1.4 | 30 | 250 | 213.08 | 0.15 | 7500 | 0.168 | 15.6
200 | 24 | 152.2 | 1.4 | 30 | 300 | 213.08 | 0.15 | 9000 | 0.14 | 15.85
200 | 32 | 152.2 | 1.4 | 30 | 50 | 213.08 | 0.15 | 1500 | 0.84 | 9.15
200 | 32 | 152.2 | 1.4 | 30 | 100 | 213.08 | 0.15 | 3000 | 0.42 | 14.9
200 | 32 | 152.2 | 1.4 | 30 | 150 | 213.08 | 0.15 | 4500 | 0.28 | 16.05
200 | 32 | 152.2 | 1.4 | 30 | 200 | 213.08 | 0.15 | 6000 | 0.21 | 16.15
200 | 32 | 152.2 | 1.4 | 30 | 250 | 213.08 | 0.15 | 7500 | 0.168 | 16.11
200 | 32 | 152.2 | 1.4 | 30 | 300 | 213.08 | 0.15 | 9000 | 0.14 | 16.9
200 | 40 | 152.2 | 1.4 | 30 | 50 | 213.08 | 0.15 | 1500 | 0.84 | 9.2
200 | 40 | 152.2 | 1.4 | 30 | 150 | 213.08 | 0.15 | 4500 | 0.28 | 15.22
200 | 40 | 152.2 | 1.4 | 30 | 200 | 213.08 | 0.15 | 6000 | 0.21 | 18.5
200 | 40 | 152.2 | 1.4 | 30 | 250 | 213.08 | 0.15 | 7500 | 0.168 | 19
200 | 40 | 152.2 | 1.4 | 30 | 300 | 213.08 | 0.15 | 9000 | 0.14 | 17.73
200 | 24 | 152.2 | 1.4 | 40 | 50 | 213.08 | 0.2 | 2000 | 1.12 | 13.3
200 | 24 | 152.2 | 1.4 | 40 | 100 | 213.08 | 0.2 | 4000 | 0.56 | 26
200 | 24 | 152.2 | 1.4 | 40 | 150 | 213.08 | 0.2 | 6000 | 0.3733333 | 27.8
200 | 24 | 152.2 | 1.4 | 40 | 200 | 213.08 | 0.2 | 8000 | 0.28 | 27.2
200 | 32 | 152.2 | 1.4 | 40 | 50 | 213.08 | 0.2 | 2000 | 1.12 | 10.7
200 | 32 | 152.2 | 1.4 | 40 | 100 | 213.08 | 0.2 | 4000 | 0.56 | 24.5
200 | 32 | 152.2 | 1.4 | 40 | 150 | 213.08 | 0.2 | 6000 | 0.3733333 | 27.45
200 | 32 | 152.2 | 1.4 | 40 | 200 | 213.08 | 0.2 | 8000 | 0.28 | 19.3
200 | 32 | 152.2 | 1.4 | 40 | 250 | 213.08 | 0.2 | 10000 | 0.224 | 21.9
200 | 32 | 152.2 | 1.4 | 40 | 300 | 213.08 | 0.2 | 12000 | 0.1866667 | 27.3
200 | 24 | 152.2 | 1.4 | 50 | 50 | 213.08 | 0.25 | 2500 | 1.4 | 10.8
200 | 24 | 152.2 | 1.4 | 50 | 100 | 213.08 | 0.25 | 5000 | 0.7 | 16
200 | 24 | 152.2 | 1.4 | 50 | 200 | 213.08 | 0.25 | 10000 | 0.35 | 25
200 | 24 | 152.2 | 1.4 | 50 | 250 | 213.08 | 0.25 | 12500 | 0.28 | 24.9
200 | 24 | 152.2 | 1.4 | 50 | 300 | 213.08 | 0.25 | 15000 | 0.2333333 | 33.6
200 | 32 | 152.2 | 1.4 | 50 | 50 | 213.08 | 0.25 | 2500 | 1.4 | 10.35
200 | 32 | 152.2 | 1.4 | 50 | 150 | 213.08 | 0.25 | 7500 | 0.4666667 | 27.7
200 | 32 | 152.2 | 1.4 | 50 | 200 | 213.08 | 0.25 | 10000 | 0.35 | 19
200 | 32 | 152.2 | 1.4 | 50 | 250 | 213.08 | 0.25 | 12500 | 0.28 | 21.6
200 | 32 | 152.2 | 1.4 | 50 | 300 | 213.08 | 0.25 | 15000 | 0.2333333 | 27.2
200 | 40 | 152.2 | 1.4 | 50 | 150 | 213.08 | 0.25 | 7500 | 0.4666667 | 28.1
200 | 40 | 152.2 | 1.4 | 50 | 200 | 213.08 | 0.25 | 10000 | 0.35 | 27.1
200 | 40 | 152.2 | 1.4 | 50 | 250 | 213.08 | 0.25 | 12500 | 0.28 | 24.8
200 | 40 | 152.2 | 1.4 | 50 | 300 | 213.08 | 0.25 | 15000 | 0.2333333 | 23.6
200 | 36.9 | 152.2 | 1.4 | 10 | 50 | 213.08 | 0.05 | 500 | 0.28 | 5.16129
200 | 36.9 | 152.2 | 1.4 | 10 | 150 | 213.08 | 0.05 | 1500 | 0.09333333 | 7.65591
200 | 36.9 | 152.2 | 1.4 | 10 | 200 | 213.08 | 0.05 | 2000 | 0.07 | 7.84946
200 | 36.9 | 152.2 | 1.4 | 10 | 250 | 213.08 | 0.05 | 2500 | 0.056 | 6.30108
200 | 36.9 | 152.2 | 1.4 | 10 | 300 | 213.08 | 0.05 | 3000 | 0.04666667 | 7.46237
200 | 42.7 | 152.2 | 1.4 | 10 | 50 | 213.08 | 0.05 | 500 | 0.28 | 5.07527
200 | 42.7 | 152.2 | 1.4 | 10 | 150 | 213.08 | 0.05 | 1500 | 0.09333333 | 6.47312
200 | 42.7 | 152.2 | 1.4 | 10 | 200 | 213.08 | 0.05 | 2000 | 0.07 | 6.98925
200 | 42.7 | 152.2 | 1.4 | 10 | 250 | 213.08 | 0.05 | 2500 | 0.056 | 6.8172
200 | 42.7 | 152.2 | 1.4 | 10 | 300 | 213.08 | 0.05 | 3000 | 0.04666667 | 6.47312
200 | 53.4 | 152.2 | 1.4 | 10 | 50 | 213.08 | 0.05 | 500 | 0.28 | 4.53763
200 | 53.4 | 152.2 | 1.4 | 10 | 100 | 213.08 | 0.05 | 1000 | 0.14 | 7.07527
200 | 53.4 | 152.2 | 1.4 | 10 | 150 | 213.08 | 0.05 | 1500 | 0.09333333 | 7.72043
200 | 53.4 | 152.2 | 1.4 | 10 | 250 | 213.08 | 0.05 | 2500 | 0.056 | 6.8172
200 | 53.4 | 152.2 | 1.4 | 10 | 300 | 213.08 | 0.05 | 3000 | 0.04666667 | 7.13978
200 | 36.9 | 152.2 | 1.4 | 30 | 50 | 213.08 | 0.15 | 1500 | 0.84 | 9.21053
200 | 36.9 | 152.2 | 1.4 | 30 | 100 | 213.08 | 0.15 | 3000 | 0.42 | 17.8728
200 | 36.9 | 152.2 | 1.4 | 30 | 150 | 213.08 | 0.15 | 4500 | 0.28 | 15.2412
200 | 36.9 | 152.2 | 1.4 | 30 | 200 | 213.08 | 0.15 | 6000 | 0.21 | 18.75
200 | 36.9 | 152.2 | 1.4 | 30 | 300 | 213.08 | 0.15 | 9000 | 0.14 | 18.0921
200 | 42.7 | 152.2 | 1.4 | 30 | 50 | 213.08 | 0.15 | 1500 | 0.84 | 9.32018
200 | 42.7 | 152.2 | 1.4 | 30 | 100 | 213.08 | 0.15 | 3000 | 0.42 | 16.7763
200 | 42.7 | 152.2 | 1.4 | 30 | 150 | 213.08 | 0.15 | 4500 | 0.28 | 16.7763
200 | 42.7 | 152.2 | 1.4 | 30 | 250 | 213.08 | 0.15 | 7500 | 0.168 | 15.6798
200 | 42.7 | 152.2 | 1.4 | 30 | 300 | 213.08 | 0.15 | 9000 | 0.14 | 16.1184
200 | 53.4 | 152.2 | 1.4 | 30 | 50 | 213.08 | 0.15 | 1500 | 0.84 | 8.55263
200 | 53.4 | 152.2 | 1.4 | 30 | 150 | 213.08 | 0.15 | 4500 | 0.28 | 16.2281
200 | 53.4 | 152.2 | 1.4 | 30 | 200 | 213.08 | 0.15 | 6000 | 0.21 | 16.6667
200 | 53.4 | 152.2 | 1.4 | 30 | 250 | 213.08 | 0.15 | 7500 | 0.168 | 16.557
200 | 53.4 | 152.2 | 1.4 | 30 | 300 | 213.08 | 0.15 | 9000 | 0.14 | 16.9956
200 | 36.9 | 152.2 | 1.4 | 50 | 50 | 213.08 | 0.25 | 2500 | 1.4 | 10.5
200 | 36.9 | 152.2 | 1.4 | 50 | 150 | 213.08 | 0.25 | 7500 | 0.4666667 | 21.3043
200 | 36.9 | 152.2 | 1.4 | 50 | 200 | 213.08 | 0.25 | 10000 | 0.35 | 25.413
200 | 36.9 | 152.2 | 1.4 | 50 | 250 | 213.08 | 0.25 | 12500 | 0.28 | 24.9565
200 | 36.9 | 152.2 | 1.4 | 50 | 300 | 213.08 | 0.25 | 15000 | 0.2333333 | 33.6304
200 | 42.7 | 152.2 | 1.4 | 50 | 50 | 213.08 | 0.25 | 2500 | 1.4 | 10.3478
200 | 42.7 | 152.2 | 1.4 | 50 | 100 | 213.08 | 0.25 | 5000 | 0.7 | 24.0435
200 | 42.7 | 152.2 | 1.4 | 50 | 200 | 213.08 | 0.25 | 10000 | 0.35 | 19.0217
200 | 42.7 | 152.2 | 1.4 | 50 | 250 | 213.08 | 0.25 | 12500 | 0.28 | 21.6087
200 | 42.7 | 152.2 | 1.4 | 50 | 300 | 213.08 | 0.25 | 15000 | 0.2333333 | 27.2391
200 | 53.4 | 152.2 | 1.4 | 50 | 50 | 213.08 | 0.25 | 2500 | 1.4 | 13.6957
200 | 53.4 | 152.2 | 1.4 | 50 | 100 | 213.08 | 0.25 | 5000 | 0.7 | 26.0217
200 | 53.4 | 152.2 | 1.4 | 50 | 200 | 213.08 | 0.25 | 10000 | 0.35 | 27.087
200 | 53.4 | 152.2 | 1.4 | 50 | 250 | 213.08 | 0.25 | 12500 | 0.28 | 24.8043
200 | 53.4 | 152.2 | 1.4 | 50 | 300 | 213.08 | 0.25 | 15000 | 0.2333333 | 23.587
400 | 38 | 165 | 1.2 | 50 | 250 | 198 | 0.125 | 12500 | 0.24 | 24.8
400 | 38 | 165 | 1.2 | 50 | 250 | 198 | 0.125 | 12500 | 0.24 | 21
400 | 38 | 210 | 1.4 | 50 | 250 | 294 | 0.125 | 12500 | 0.28 | 28.7
400 | 38 | 210 | 1.4 | 50 | 250 | 294 | 0.125 | 12500 | 0.28 | 19.9
400 | 38 | 165 | 2.4 | 60 | 250 | 396 | 0.15 | 15000 | 0.576 | 32.1
400 | 38 | 165 | 2.4 | 60 | 250 | 396 | 0.15 | 15000 | 0.576 | 31.1
150 | 23.82 | 170 | 1.4 | 50 | 400 | 238 | 0.3333333 | 20000 | 0.175 | 20.1
150 | 23.82 | 170 | 1.4 | 50 | 400 | 238 | 0.3333333 | 20000 | 0.175 | 21.78
150 | 23.82 | 170 | 1.4 | 50 | 400 | 238 | 0.3333333 | 20000 | 0.175 | 20.71
150 | 23.82 | 170 | 1.4 | 50 | 400 | 238 | 0.3333333 | 20000 | 0.175 | 21.55
150 | 23.82 | 230 | 0.166 | 100 | 400 | 38.18 | 0.6666667 | 40000 | 0.0415 | 21.41
150 | 23.82 | 230 | 0.166 | 100 | 400 | 38.18 | 0.6666667 | 40000 | 0.0415 | 21.81
150 | 23.82 | 230 | 0.166 | 100 | 400 | 38.18 | 0.6666667 | 40000 | 0.0415 | 21.24
150 | 23.82 | 230 | 0.166 | 100 | 400 | 38.18 | 0.6666667 | 40000 | 0.0415 | 21.69
150 | 23.82 | 230 | 0.166 | 100 | 400 | 38.18 | 0.6666667 | 40000 | 0.0415 | 20.74
150 | 23.82 | 230 | 0.166 | 100 | 400 | 38.18 | 0.6666667 | 40000 | 0.0415 | 22.11
150 | 21.46 | 170 | 1.4 | 50 | 250 | 238 | 0.3333333 | 12500 | 0.28 | 19.02
150 | 21.46 | 170 | 1.4 | 50 | 250 | 238 | 0.3333333 | 12500 | 0.28 | 19.86
150 | 21.46 | 170 | 1.4 | 50 | 250 | 238 | 0.3333333 | 12500 | 0.28 | 17.24
150 | 21.46 | 230 | 0.166 | 100 | 100 | 38.18 | 0.6666667 | 10000 | 0.166 | 19.37
150 | 21.46 | 230 | 0.166 | 100 | 100 | 38.18 | 0.6666667 | 10000 | 0.166 | 20.37
150 | 21.46 | 230 | 0.166 | 100 | 100 | 38.18 | 0.6666667 | 10000 | 0.166 | 22.58
150 | 21.46 | 170 | 1.4 | 50 | 125 | 238 | 0.3333333 | 6250 | 0.56 | 19.46
150 | 21.46 | 170 | 1.4 | 50 | 125 | 238 | 0.3333333 | 6250 | 0.56 | 19.3
150 | 21.46 | 170 | 1.4 | 50 | 125 | 238 | 0.3333333 | 6250 | 0.56 | 20.74
150 | 21.46 | 230 | 0.166 | 100 | 50 | 38.18 | 0.6666667 | 5000 | 0.332 | 16.85
150 | 21.46 | 230 | 0.166 | 100 | 50 | 38.18 | 0.6666667 | 5000 | 0.332 | 21.2
150 | 21.46 | 230 | 0.166 | 100 | 50 | 38.18 | 0.6666667 | 5000 | 0.332 | 19.03
150 | 26 | 180 | 1.2 | 80 | 400 | 216 | 0.5333333 | 32000 | 0.24 | 30.14
150 | 26 | 180 | 1.2 | 80 | 400 | 216 | 0.5333333 | 32000 | 0.24 | 33.56
150 | 26 | 180 | 1.2 | 80 | 400 | 216 | 0.5333333 | 32000 | 0.24 | 32.47
150 | 26 | 180 | 1.2 | 80 | 100 | 216 | 0.5333333 | 8000 | 0.96 | 28.33
150 | 26 | 180 | 1.2 | 80 | 100 | 216 | 0.5333333 | 8000 | 0.96 | 27.58
150 | 26 | 180 | 1.2 | 80 | 100 | 216 | 0.5333333 | 8000 | 0.96 | 30.29
150 | 26 | 241 | 0.166 | 100 | 400 | 40.006 | 0.6666667 | 40000 | 0.0415 | 24
150 | 26 | 241 | 0.166 | 100 | 400 | 40.006 | 0.6666667 | 40000 | 0.0415 | 24.96
150 | 26 | 241 | 0.166 | 100 | 400 | 40.006 | 0.6666667 | 40000 | 0.0415 | 23.65
150 | 26 | 241 | 0.166 | 100 | 100 | 40.006 | 0.6666667 | 10000 | 0.166 | 21.84
150 | 26 | 241 | 0.166 | 100 | 100 | 40.006 | 0.6666667 | 10000 | 0.166 | 21.49
150 | 26 | 241 | 0.166 | 100 | 100 | 40.006 | 0.6666667 | 10000 | 0.166 | 21.91
160 | 19 | 175 | 1.3 | 60 | 300 | 227.5 | 0.375 | 18000 | 0.26 | 33.18
160 | 19 | 175 | 1.3 | 60 | 300 | 227.5 | 0.375 | 18000 | 0.26 | 29.86
160 | 19 | 175 | 1.3 | 60 | 300 | 227.5 | 0.375 | 18000 | 0.26 | 31.88
160 | 19 | 109 | 1.6 | 100 | 300 | 174.4 | 0.625 | 30000 | 0.5333333 | 49.41
160 | 19 | 109 | 1.6 | 100 | 300 | 174.4 | 0.625 | 30000 | 0.5333333 | 39.87
160 | 19 | 166 | 1.2 | 100 | 300 | 199.2 | 0.625 | 30000 | 0.4 | 49.85
160 | 19 | 166 | 1.2 | 100 | 300 | 199.2 | 0.625 | 30000 | 0.4 | 48.05
160 | 19 | 166 | 1.2 | 100 | 300 | 199.2 | 0.625 | 30000 | 0.4 | 52.6
160 | 19 | 171 | 1.25 | 100 | 300 | 213.75 | 0.625 | 30000 | 0.4166667 | 41.25
160 | 19 | 171 | 1.25 | 100 | 300 | 213.75 | 0.625 | 30000 | 0.4166667 | 38.14
160 | 19 | 141 | 1.7 | 100 | 300 | 239.7 | 0.625 | 30000 | 0.5666667 | 54.79
160 | 19 | 141 | 1.7 | 100 | 300 | 239.7 | 0.625 | 30000 | 0.5666667 | 54.57
160 | 19 | 221 | 1.4 | 100 | 300 | 309.4 | 0.625 | 30000 | 0.4666667 | 48.4
160 | 19 | 221 | 1.4 | 100 | 300 | 309.4 | 0.625 | 30000 | 0.4666667 | 35.9
160 | 19 | 221 | 1.4 | 100 | 300 | 309.4 | 0.625 | 30000 | 0.4666667 | 53.64
100 | 16 | 272.66 | 0.167 | 50 | 50 | 45.53422 | 0.5 | 2500 | 0.167 | 12.66
100 | 16 | 272.66 | 0.167 | 50 | 50 | 45.53422 | 0.5 | 2500 | 0.167 | 11.1
100 | 16 | 272.66 | 0.167 | 50 | 50 | 45.53422 | 0.5 | 2500 | 0.167 | 10.97
100 | 16 | 272.66 | 0.167 | 50 | 80 | 45.53422 | 0.5 | 4000 | 0.104375 | 13.32
100 | 16 | 272.66 | 0.167 | 50 | 80 | 45.53422 | 0.5 | 4000 | 0.104375 | 13.45
100 | 16 | 272.66 | 0.167 | 50 | 80 | 45.53422 | 0.5 | 4000 | 0.104375 | 12.13
100 | 16 | 272.66 | 0.167 | 50 | 100 | 45.53422 | 0.5 | 5000 | 0.0835 | 14.77
100 | 16 | 272.66 | 0.167 | 50 | 100 | 45.53422 | 0.5 | 5000 | 0.0835 | 15.31
100 | 16 | 272.66 | 0.167 | 50 | 100 | 45.53422 | 0.5 | 5000 | 0.0835 | 15.29
100 | 16 | 272.66 | 0.167 | 50 | 300 | 45.53422 | 0.5 | 15000 | 0.02783333 | 16.9
100 | 16 | 272.66 | 0.167 | 50 | 300 | 45.53422 | 0.5 | 15000 | 0.02783333 | 17.73
100 | 16 | 272.66 | 0.167 | 50 | 300 | 45.53422 | 0.5 | 15000 | 0.02783333 | 17.22
100 | 24 | 272.66 | 0.167 | 50 | 50 | 45.53422 | 0.5 | 2500 | 0.167 | 13.55
100 | 24 | 272.66 | 0.167 | 50 | 50 | 45.53422 | 0.5 | 2500 | 0.167 | 13.64
100 | 24 | 272.66 | 0.167 | 50 | 50 | 45.53422 | 0.5 | 2500 | 0.167 | 13.07
100 | 24 | 272.66 | 0.167 | 50 | 80 | 45.53422 | 0.5 | 4000 | 0.104375 | 14.47
100 | 24 | 272.66 | 0.167 | 50 | 80 | 45.53422 | 0.5 | 4000 | 0.104375 | 14.45
100 | 24 | 272.66 | 0.167 | 50 | 80 | 45.53422 | 0.5 | 4000 | 0.104375 | 14.92
100 | 24 | 272.66 | 0.167 | 50 | 100 | 45.53422 | 0.5 | 5000 | 0.0835 | 14.4
100 | 24 | 272.66 | 0.167 | 50 | 100 | 45.53422 | 0.5 | 5000 | 0.0835 | 15.19
100 | 24 | 272.66 | 0.167 | 50 | 300 | 45.53422 | 0.5 | 15000 | 0.02783333 | 16.43
100 | 24 | 272.66 | 0.167 | 50 | 300 | 45.53422 | 0.5 | 15000 | 0.02783333 | 17.42
100 | 24 | 272.66 | 0.167 | 50 | 300 | 45.53422 | 0.5 | 15000 | 0.02783333 | 19.21
100 | 32 | 272.66 | 0.167 | 50 | 50 | 45.53422 | 0.5 | 2500 | 0.167 | 14.91
100 | 32 | 272.66 | 0.167 | 50 | 50 | 45.53422 | 0.5 | 2500 | 0.167 | 15.83
100 | 32 | 272.66 | 0.167 | 50 | 50 | 45.53422 | 0.5 | 2500 | 0.167 | 15.6
100 | 32 | 272.66 | 0.167 | 50 | 80 | 45.53422 | 0.5 | 4000 | 0.104375 | 16.66
100 | 32 | 272.66 | 0.167 | 50 | 80 | 45.53422 | 0.5 | 4000 | 0.104375 | 16.99
100 | 32 | 272.66 | 0.167 | 50 | 80 | 45.53422 | 0.5 | 4000 | 0.104375 | 16.48
100 | 32 | 272.66 | 0.167 | 50 | 100 | 45.53422 | 0.5 | 5000 | 0.0835 | 18.4
100 | 32 | 272.66 | 0.167 | 50 | 100 | 45.53422 | 0.5 | 5000 | 0.0835 | 18.15
100 | 32 | 272.66 | 0.167 | 50 | 100 | 45.53422 | 0.5 | 5000 | 0.0835 | 18.27
100 | 32 | 272.66 | 0.167 | 50 | 300 | 45.53422 | 0.5 | 15000 | 0.02783333 | 17.86
100 | 32 | 272.66 | 0.167 | 50 | 300 | 45.53422 | 0.5 | 15000 | 0.02783333 | 18.6
100 | 41.5 | 272.66 | 0.167 | 50 | 50 | 45.53422 | 0.5 | 2500 | 0.167 | 18.44
100 | 41.5 | 272.66 | 0.167 | 50 | 50 | 45.53422 | 0.5 | 2500 | 0.167 | 17.6
100 | 41.5 | 272.66 | 0.167 | 50 | 50 | 45.53422 | 0.5 | 2500 | 0.167 | 17.22
100 | 41.5 | 272.66 | 0.167 | 50 | 80 | 45.53422 | 0.5 | 4000 | 0.104375 | 18.62
100 | 41.5 | 272.66 | 0.167 | 50 | 80 | 45.53422 | 0.5 | 4000 | 0.104375 | 17.93
100 | 41.5 | 272.66 | 0.167 | 50 | 80 | 45.53422 | 0.5 | 4000 | 0.104375 | 19.29
100 | 41.5 | 272.66 | 0.167 | 50 | 100 | 45.53422 | 0.5 | 5000 | 0.0835 | 18.15
100 | 41.5 | 272.66 | 0.167 | 50 | 100 | 45.53422 | 0.5 | 5000 | 0.0835 | 20.59
100 | 41.5 | 272.66 | 0.167 | 50 | 100 | 45.53422 | 0.5 | 5000 | 0.0835 | 20.16
100 | 41.5 | 272.66 | 0.167 | 50 | 300 | 45.53422 | 0.5 | 15000 | 0.02783333 | 20.72
100 | 41.5 | 272.66 | 0.167 | 50 | 300 | 45.53422 | 0.5 | 15000 | 0.02783333 | 20.82
100 | 41.5 | 272.66 | 0.167 | 50 | 300 | 45.53422 | 0.5 | 15000 | 0.02783333 | 23.87
100 | 51.6 | 272.66 | 0.167 | 50 | 50 | 45.53422 | 0.5 | 2500 | 0.167 | 19.39
100 | 51.6 | 272.66 | 0.167 | 50 | 50 | 45.53422 | 0.5 | 2500 | 0.167 | 19.44
100 | 51.6 | 272.66 | 0.167 | 50 | 50 | 45.53422 | 0.5 | 2500 | 0.167 | 18.63
100 | 51.6 | 272.66 | 0.167 | 50 | 80 | 45.53422 | 0.5 | 4000 | 0.104375 | 18.72
100 | 51.6 | 272.66 | 0.167 | 50 | 80 | 45.53422 | 0.5 | 4000 | 0.104375 | 20.2
100 | 51.6 | 272.66 | 0.167 | 50 | 80 | 45.53422 | 0.5 | 4000 | 0.104375 | 20.9
100 | 51.6 | 272.66 | 0.167 | 50 | 100 | 45.53422 | 0.5 | 5000 | 0.0835 | 20.5
100 | 51.6 | 272.66 | 0.167 | 50 | 100 | 45.53422 | 0.5 | 5000 | 0.0835 | 20.94
100 | 51.6 | 272.66 | 0.167 | 50 | 100 | 45.53422 | 0.5 | 5000 | 0.0835 | 19.1
100 | 51.6 | 272.66 | 0.167 | 50 | 300 | 45.53422 | 0.5 | 15000 | 0.02783333 | 20.87
100 | 51.6 | 272.66 | 0.167 | 50 | 300 | 45.53422 | 0.5 | 15000 | 0.02783333 | 20.19
250 | 43.5 | 227 | 0.393 | 50 | 250 | 89.211 | 0.2 | 12500 | 0.0786 | 15.73
250 | 43.5 | 227 | 0.393 | 50 | 250 | 89.211 | 0.2 | 12500 | 0.0786 | 16.03
200 | 43.5 | 224 | 0.393 | 75 | 250 | 88.032 | 0.375 | 18750 | 0.1179 | 24.27
200 | 43.5 | 224 | 0.393 | 75 | 250 | 88.032 | 0.375 | 18750 | 0.1179 | 25.66
200 | 43.5 | 224 | 0.393 | 100 | 250 | 88.032 | 0.5 | 25000 | 0.1572 | 33.48
200 | 43.5 | 224 | 0.393 | 100 | 250 | 88.032 | 0.5 | 25000 | 0.1572 | 32.38
200 | 43.5 | 227 | 0.393 | 125 | 250 | 89.211 | 0.625 | 31250 | 0.1965 | 41.28
200 | 43.5 | 227 | 0.393 | 125 | 250 | 89.211 | 0.625 | 31250 | 0.1965 | 39.54
200 | 43.5 | 227 | 0.393 | 150 | 250 | 89.211 | 0.75 | 37500 | 0.2358 | 51.65
200 | 43.5 | 227 | 0.393 | 150 | 250 | 89.211 | 0.75 | 37500 | 0.2358 | 52.49
200 | 38.9 | 227 | 0.262 | 50 | 250 | 59.474 | 0.25 | 12500 | 0.0524 | 14.36
200 | 38.9 | 227 | 0.3939 | 50 | 250 | 89.4153 | 0.25 | 12500 | 0.07878 | 16.49
200 | 38.9 | 227 | 0.393 | 50 | 250 | 89.211 | 0.25 | 12500 | 0.0786 | 16.81
200 | 38.9 | 227 | 0.524 | 50 | 250 | 118.948 | 0.25 | 12500 | 0.1048 | 19.45
200 | 38.9 | 227 | 0.524 | 50 | 250 | 118.948 | 0.25 | 12500 | 0.1048 | 18.37
200 | 38.9 | 227 | 0.655 | 50 | 250 | 148.685 | 0.25 | 12500 | 0.131 | 19.57
200 | 38.9 | 94 | 0.51 | 50 | 250 | 47.94 | 0.25 | 12500 | 0.102 | 13.8
125 | 35 | 230 | 0.167 | 25 | 152 | 38.41 | 0.2 | 3800 | 0.02746711 | 8.04
125 | 35 | 230 | 0.167 | 25 | 152 | 38.41 | 0.2 | 3800 | 0.02746711 | 7.74
125 | 35 | 230 | 0.167 | 25 | 152 | 38.41 | 0.2 | 3800 | 0.02746711 | 7.01
125 | 35 | 230 | 0.167 | 25 | 152 | 38.41 | 0.2 | 3800 | 0.02746711 | 6.8
125 | 35 | 230 | 0.167 | 25 | 152 | 38.41 | 0.2 | 3800 | 0.02746711 | 6
125 | 35 | 230 | 0.167 | 25 | 152 | 38.41 | 0.2 | 3800 | 0.02746711 | 5.1
125 | 35 | 230 | 0.167 | 25 | 152 | 38.41 | 0.2 | 3800 | 0.02746711 | 4.5
150 | 36.8 | 238 | 0.131 | 48 | 20 | 31.178 | 0.32 | 960 | 0.3144 | 7.94
150 | 36.8 | 238 | 0.131 | 48 | 20 | 31.178 | 0.32 | 960 | 0.3144 | 7.58
150 | 36.8 | 238 | 0.131 | 48 | 35 | 31.178 | 0.32 | 1680 | 0.1796571 | 9.24
150 | 36.8 | 238 | 0.131 | 48 | 35 | 31.178 | 0.32 | 1680 | 0.1796571 | 9.88
150 | 36.8 | 238 | 0.131 | 48 | 50 | 31.178 | 0.32 | 2400 | 0.12576 | 9.74
150 | 36.8 | 238 | 0.131 | 48 | 50 | 31.178 | 0.32 | 2400 | 0.12576 | 9.85
150 | 36.5 | 238 | 0.131 | 48 | 75 | 31.178 | 0.32 | 3600 | 0.08384 | 9.52
150 | 36.5 | 238 | 0.131 | 48 | 75 | 31.178 | 0.32 | 3600 | 0.08384 | 9.8
150 | 36.5 | 238 | 0.131 | 48 | 100 | 31.178 | 0.32 | 4800 | 0.06288 | 9.89
150 | 36.5 | 238 | 0.131 | 48 | 100 | 31.178 | 0.32 | 4800 | 0.06288 | 9.95
150 | 39.1 | 238 | 0.131 | 48 | 125 | 31.178 | 0.32 | 6000 | 0.050304 | 9.45
150 | 39.1 | 238 | 0.131 | 48 | 125 | 31.178 | 0.32 | 6000 | 0.050304 | 10.09
150 | 39.1 | 238 | 0.131 | 48 | 150 | 31.178 | 0.32 | 7200 | 0.04192 | 9.42
150 | 39.1 | 238 | 0.131 | 48 | 150 | 31.178 | 0.32 | 7200 | 0.04192 | 9.6
150 | 41.1 | 238 | 0.131 | 48 | 175 | 31.178 | 0.32 | 8400 | 0.03593143 | 9.86
150 | 41.1 | 238 | 0.131 | 48 | 175 | 31.178 | 0.32 | 8400 | 0.03593143 | 10.12
150 | 41.1 | 238 | 0.131 | 48 | 200 | 31.178 | 0.32 | 9600 | 0.03144 | 9.62
150 | 41.1 | 238 | 0.131 | 48 | 200 | 31.178 | 0.32 | 9600 | 0.03144 | 9.95
150 | 40.6 | 238 | 0.131 | 48 | 225 | 31.178 | 0.32 | 10800 | 0.02794667 | 9.81
150 | 40.6 | 238 | 0.131 | 48 | 225 | 31.178 | 0.32 | 10800 | 0.02794667 | 9.35
150 | 40.6 | 238 | 0.131 | 48 | 250 | 31.178 | 0.32 | 12000 | 0.025152 | 9.39
150 | 40.6 | 238 | 0.131 | 48 | 250 | 31.178 | 0.32 | 12000 | 0.025152 | 9.67
150 | 25.3 | 248.3 | 0.167 | 50 | 30 | 41.4661 | 0.3333333 | 1500 | 0.2783333 | 9.36
150 | 25.42 | 248.3 | 0.167 | 50 | 50 | 41.4661 | 0.3333333 | 2500 | 0.167 | 11.89
150 | 25.42 | 248.3 | 0.167 | 50 | 100 | 41.4661 | 0.3333333 | 5000 | 0.0835 | 15.91
150 | 25.3 | 248.3 | 0.167 | 50 | 250 | 41.4661 | 0.3333333 | 12500 | 0.0334 | 16.59
150 | 25.3 | 244.6 | 0.334 | 50 | 30 | 81.6964 | 0.3333333 | 1500 | 0.5566667 | 7.38
150 | 25.3 | 244.6 | 0.334 | 50 | 50 | 81.6964 | 0.3333333 | 2500 | 0.334 | 18.95
150 | 25.3 | 244.6 | 0.334 | 50 | 100 | 81.6964 | 0.3333333 | 5000 | 0.167 | 22.09
150 | 25.3 | 244.6 | 0.334 | 50 | 250 | 81.6964 | 0.3333333 | 12500 | 0.0668 | 23.76
150 | 25.3 | 244.6 | 0.334 | 50 | 400 | 81.6964 | 0.3333333 | 20000 | 0.04175 | 23.41
150 | 25.42 | 238.1 | 0.501 | 50 | 30 | 119.2881 | 0.3333333 | 1500 | 0.835 | 11.61
150 | 25.42 | 238.1 | 0.501 | 50 | 50 | 119.2881 | 0.3333333 | 2500 | 0.501 | 19.67
150 | 25.42 | 238.1 | 0.501 | 50 | 100 | 119.2881 | 0.3333333 | 5000 | 0.2505 | 23.41
150 | 25.42 | 238.1 | 0.501 | 50 | 250 | 119.2881 | 0.3333333 | 12500 | 0.1002 | 24.17
150 | 32.92 | 248.3 | 0.167 | 50 | 30 | 41.4661 | 0.3333333 | 1500 | 0.2783333 | 13.29
150 | 32.92 | 248.3 | 0.167 | 50 | 50 | 41.4661 | 0.3333333 | 2500 | 0.167 | 14.27
150 | 32.92 | 248.3 | 0.167 | 50 | 100 | 41.4661 | 0.3333333 | 5000 | 0.0835 | 18.42
150 | 33.96 | 248.3 | 0.167 | 50 | 250 | 41.4661 | 0.3333333 | 12500 | 0.0334 | 18.42
150 | 32.92 | 244.6 | 0.334 | 50 | 30 | 81.6964 | 0.3333333 | 1500 | 0.5566667 | 8.99
150 | 32.92 | 244.6 | 0.334 | 50 | 50 | 81.6964 | 0.3333333 | 2500 | 0.334 | 13.66
150 | 32.92 | 244.6 | 0.334 | 50 | 100 | 81.6964 | 0.3333333 | 5000 | 0.167 | 23.73
150 | 32.92 | 244.6 | 0.334 | 50 | 250 | 81.6964 | 0.3333333 | 12500 | 0.0668 | 26.93
150 | 32.92 | 244.6 | 0.334 | 50 | 400 | 81.6964 | 0.3333333 | 20000 | 0.04175 | 28.16
150 | 33.96 | 238.1 | 0.501 | 50 | 30 | 119.2881 | 0.3333333 | 1500 | 0.835 | 13.49
150 | 33.96 | 238.1 | 0.501 | 50 | 50 | 119.2881 | 0.3333333 | 2500 | 0.501 | 18.84
150 | 33.96 | 238.1 | 0.501 | 50 | 100 | 119.2881 | 0.3333333 | 5000 | 0.2505 | 24.72
150 | 33.96 | 238.1 | 0.501 | 50 | 250 | 119.2881 | 0.3333333 | 12500 | 0.1002 | 30.15
150 | 45.15 | 248.3 | 0.167 | 50 | 30 | 41.4661 | 0.3333333 | 1500 | 0.2783333 | 10.05
150 | 45.15 | 248.3 | 0.167 | 50 | 50 | 41.4661 | 0.3333333 | 2500 | 0.167 | 13.05
150 | 45.15 | 248.3 | 0.167 | 50 | 100 | 41.4661 | 0.3333333 | 5000 | 0.0835 | 16.15
150 | 45.15 | 248.3 | 0.167 | 50 | 250 | 41.4661 | 0.3333333 | 12500 | 0.0334 | 19.27
150 | 45.15 | 244.6 | 0.334 | 50 | 30 | 81.6964 | 0.3333333 | 1500 | 0.5566667 | 14.19
150 | 45.15 | 244.6 | 0.334 | 50 | 50 | 81.6964 | 0.3333333 | 2500 | 0.334 | 14.53
150 | 45.15 | 244.6 | 0.334 | 50 | 100 | 81.6964 | 0.3333333 | 5000 | 0.167 | 18.31
150 | 45.15 | 244.6 | 0.334 | 50 | 250 | 81.6964 | 0.3333333 | 12500 | 0.0668 | 22.75
150 | 45.15 | 244.6 | 0.334 | 50 | 400 | 81.6964 | 0.3333333 | 20000 | 0.04175 | 17.85
150 | 43.13 | 238.1 | 0.501 | 50 | 30 | 119.2881 | 0.3333333 | 1500 | 0.835 | 14.28
150 | 43.13 | 238.1 | 0.501 | 50 | 50 | 119.2881 | 0.3333333 | 2500 | 0.501 | 16.37
150 | 43.13 | 238.1 | 0.501 | 50 | 100 | 119.2881 | 0.3333333 | 5000 | 0.2505 | 23.23
150 | 43.13 | 238.1 | 0.501 | 50 | 250 | 119.2881 | 0.3333333 | 12500 | 0.1002 | 26.88
150 | 45.04 | 248.3 | 0.167 | 50 | 30 | 41.4661 | 0.3333333 | 1500 | 0.2783333 | 12.63
150 | 46.05 | 248.3 | 0.167 | 50 | 50 | 41.4661 | 0.3333333 | 2500 | 0.167 | 14.5
150 | 45.04 | 248.3 | 0.167 | 50 | 100 | 41.4661 | 0.3333333 | 5000 | 0.0835 | 16.43
150 | 46.05 | 248.3 | 0.167 | 50 | 250 | 41.4661 | 0.3333333 | 12500 | 0.0334 | 17.5
150 | 45.04 | 244.6 | 0.334 | 50 | 30 | 81.6964 | 0.3333333 | 1500 | 0.5566667 | 13.73
150 | 45.04 | 244.6 | 0.334 | 50 | 50 | 81.6964 | 0.3333333 | 2500 | 0.334 | 17.2
150 | 45.04 | 244.6 | 0.334 | 50 | 100 | 81.6964 | 0.3333333 | 5000 | 0.167 | 21.05
150 | 45.04 | 244.6 | 0.334 | 50 | 250 | 81.6964 | 0.3333333 | 12500 | 0.0668 | 22.99
150 | 45.04 | 244.6 | 0.334 | 50 | 400 | 81.6964 | 0.3333333 | 20000 | 0.04175 | 22.52
150 | 46.05 | 238.1 | 0.501 | 50 | 30 | 119.2881 | 0.3333333 | 1500 | 0.835 | 12.54
150 | 46.05 | 238.1 | 0.501 | 50 | 50 | 119.2881 | 0.3333333 | 2500 | 0.501 | 20.8
150 | 46.05 | 238.1 | 0.501 | 50 | 100 | 119.2881 | 0.3333333 | 5000 | 0.2505 | 25.05
150 | 46.05 | 238.1 | 0.501 | 50 | 250 | 119.2881 | 0.3333333 | 12500 | 0.1002 | 26.44
150 | 56.41 | 248.3 | 0.167 | 50 | 30 | 41.4661 | 0.3333333 | 1500 | 0.2783333 | 13.64
150 | 56.41 | 248.3 | 0.167 | 50 | 50 | 41.4661 | 0.3333333 | 2500 | 0.167 | 15.7
150 | 59.02 | 248.3 | 0.167 | 50 | 100 | 41.4661 | 0.3333333 | 5000 | 0.0835 | 15.14
150 | 56.41 | 248.3 | 0.167 | 50 | 250 | 41.4661 | 0.3333333 | 12500 | 0.0334 | 17.64
150 | 56.41 | 244.6 | 0.334 | 50 | 30 | 81.6964 | 0.3333333 | 1500 | 0.5566667 | 14.77
150 | 59.02 | 244.6 | 0.334 | 50 | 50 | 81.6964 | 0.3333333 | 2500 | 0.334 | 16.84
150 | 56.41 | 244.6 | 0.334 | 50 | 100 | 81.6964 | 0.3333333 | 5000 | 0.167 | 18.94
150 | 56.41 | 244.6 | 0.334 | 50 | 250 | 81.6964 | 0.3333333 | 12500 | 0.0668 | 21.14
150 | 56.41 | 244.6 | 0.334 | 50 | 400 | 81.6964 | 0.3333333 | 20000 | 0.04175 | 24.48
150 | 59.02 | 238.1 | 0.501 | 50 | 30 | 119.2881 | 0.3333333 | 1500 | 0.835 | 11.64
150 | 59.02 | 238.1 | 0.501 | 50 | 50 | 119.2881 | 0.3333333 | 2500 | 0.501 | 21.24
150 | 59.02 | 238.1 | 0.501 | 50 | 100 | 119.2881 | 0.3333333 | 5000 | 0.2505 | 21.89
150 | 59.02 | 238.1 | 0.501 | 50 | 250 | 119.2881 | 0.3333333 | 12500 | 0.1002 | 24.99
150 | 36.5 | 238 | 0.131 | 48 | 75 | 31.178 | 0.32 | 3600 | 0.08384 | 9.5
150 | 39.1 | 238 | 0.131 | 48 | 125 | 31.178 | 0.32 | 6000 | 0.050304 | 10.07
150 | 39.1 | 238 | 0.131 | 48 | 125 | 31.178 | 0.32 | 6000 | 0.050304 | 9.35
150 | 39.1 | 238 | 0.131 | 48 | 150 | 31.178 | 0.32 | 7200 | 0.04192 | 9.12
125 | 42 | 230 | 0.167 | 25 | 152 | 38.41 | 0.2 | 3800 | 0.02746711 | 5.8
125 | 42 | 230 | 0.167 | 25 | 152 | 38.41 | 0.2 | 3800 | 0.02746711 | 6.3
125 | 42 | 230 | 0.167 | 25 | 152 | 38.41 | 0.2 | 3800 | 0.02746711 | 6
125 | 42 | 230 | 0.167 | 25 | 152 | 38.41 | 0.2 | 3800 | 0.02746711 | 5.7
125 | 42 | 230 | 0.167 | 25 | 152 | 38.41 | 0.2 | 3800 | 0.02746711 | 5.3
125 | 42 | 230 | 0.167 | 25 | 152 | 38.41 | 0.2 | 3800 | 0.02746711 | 5.6
150 | 67 | 240 | 1.45 | 75 | 200 | 348 | 0.5 | 15000 | 0.54375 | 34.56
150 | 67 | 240 | 1.45 | 75 | 200 | 348 | 0.5 | 15000 | 0.54375 | 38.88
150 | 67 | 210 | 2.2 | 75 | 200 | 462 | 0.5 | 15000 | 0.825 | 33.15
150 | 67 | 210 | 2.4 | 75 | 200 | 504 | 0.5 | 15000 | 0.9 | 25.37
150 | 63 | 214 | 1.8 | 75 | 200 | 385.2 | 0.5 | 15000 | 0.675 | 30.85
150 | 63 | 214 | 1.8 | 75 | 200 | 385.2 | 0.5 | 15000 | 0.675 | 25.83
150 | 63 | 214 | 2.4 | 75 | 200 | 513.6 | 0.5 | 15000 | 0.9 | 39.37
150 | 63 | 214 | 2.4 | 75 | 200 | 513.6 | 0.5 | 15000 | 0.9 | 30.76
150 | 63 | 214 | 1.8 | 75 | 200 | 385.2 | 0.5 | 15000 | 0.675 | 23.74
150 | 63 | 214 | 1.8 | 75 | 200 | 385.2 | 0.5 | 15000 | 0.675 | 42.34
150 | 37.8 | 214 | 1.39 | 50 | 225 | 297.46 | 0.3333333 | 11250 | 0.3088889 | 11.03
150 | 37.8 | 214 | 1.29 | 50 | 225 | 276.06 | 0.3333333 | 11250 | 0.2866667 | 16.25
150 | 37.8 | 214 | 1.31 | 50 | 225 | 280.34 | 0.3333333 | 11250 | 0.2911111 | 21.68
150 | 37.8 | 214 | 1.32 | 50 | 225 | 282.48 | 0.3333333 | 11250 | 0.2933333 | 12.82
150 | 48.9 | 214 | 1.33 | 50 | 225 | 284.62 | 0.3333333 | 11250 | 0.2955556 | 15.05
150 | 48.9 | 214 | 1.33 | 50 | 225 | 284.62 | 0.3333333 | 11250 | 0.2955556 | 20.94
150 | 48.9 | 214 | 1.3 | 50 | 225 | 278.2 | 0.3333333 | 11250 | 0.2888889 | 19.29
150 | 48.9 | 214 | 1.33 | 50 | 225 | 284.62 | 0.3333333 | 11250 | 0.2955556 | 11.48
80 | 23 | 42.657 | 1.12 | 40 | 230 | 47.77584 | 0.5 | 9200 | 0.1947826 | 13.66
80 | 23 | 42.657 | 1.12 | 40 | 230 | 47.77584 | 0.5 | 9200 | 0.1947826 | 16.9
80 | 23 | 42.657 | 1.12 | 40 | 230 | 47.77584 | 0.5 | 9200 | 0.1947826 | 14.62
80 | 23 | 42.657 | 1.12 | 40 | 200 | 47.77584 | 0.5 | 8000 | 0.224 | 13.16
80 | 23 | 42.657 | 1.12 | 40 | 200 | 47.77584 | 0.5 | 8000 | 0.224 | 13.64
80 | 23 | 42.657 | 1.12 | 40 | 200 | 47.77584 | 0.5 | 8000 | 0.224 | 12.86
80 | 30.8 | 42.657 | 1.12 | 40 | 230 | 47.77584 | 0.5 | 9200 | 0.1947826 | 14.64
80 | 30.8 | 42.657 | 1.12 | 40 | 230 | 47.77584 | 0.5 | 9200 | 0.1947826 | 9.86
80 | 30.8 | 42.657 | 1.12 | 40 | 230 | 47.77584 | 0.5 | 9200 | 0.1947826 | 15.88
80 | 30.8 | 42.657 | 1.12 | 40 | 200 | 47.77584 | 0.5 | 8000 | 0.224 | 16.29
80 | 30.8 | 42.657 | 1.12 | 40 | 200 | 47.77584 | 0.5 | 8000 | 0.224 | 16.94
80 | 30.8 | 42.657 | 1.12 | 40 | 200 | 47.77584 | 0.5 | 8000 | 0.224 | 16.57
80 | 74.5 | 42.657 | 1.12 | 40 | 230 | 47.77584 | 0.5 | 9200 | 0.1947826 | 16.33
80 | 74.5 | 42.657 | 1.12 | 40 | 230 | 47.77584 | 0.5 | 9200 | 0.1947826 | 18.09
80 | 74.5 | 42.657 | 1.12 | 40 | 230 | 47.77584 | 0.5 | 9200 | 0.1947826 | 18.29
80 | 74.5 | 42.657 | 1.12 | 40 | 200 | 47.77584 | 0.5 | 8000 | 0.224 | 15.22
80 | 74.5 | 42.657 | 1.12 | 40 | 200 | 47.77584 | 0.5 | 8000 | 0.224 | 15.99
80 | 74.5 | 42.657 | 1.12 | 40 | 200 | 47.77584 | 0.5 | 8000 | 0.224 | 15.88
80 | 28.2 | 42.657 | 1.55 | 40 | 200 | 66.11835 | 0.5 | 8000 | 0.31 | 10.95
80 | 28.2 | 42.657 | 1.65 | 40 | 200 | 70.38405 | 0.5 | 8000 | 0.33 | 11.92
80 | 28.2 | 42.657 | 1.5 | 40 | 200 | 63.9855 | 0.5 | 8000 | 0.3 | 11.01
80 | 28.2 | 42.657 | 1.03 | 40 | 200 | 43.93671 | 0.5 | 8000 | 0.206 | 9.52
80 | 28.2 | 43.537 | 1.12 | 40 | 200 | 48.76144 | 0.5 | 8000 | 0.224 | 11.17
80 | 28.2 | 43.537 | 1.12 | 40 | 200 | 48.76144 | 0.5 | 8000 | 0.224 | 12.45
80 | 28.2 | 43.537 | 1.7 | 40 | 200 | 74.0129 | 0.5 | 8000 | 0.34 | 12.79
80 | 28.2 | 43.537 | 1.65 | 40 | 200 | 71.83605 | 0.5 | 8000 | 0.33 | 11.84
80 | 28.2 | 43.537 | 1.65 | 40 | 200 | 71.83605 | 0.5 | 8000 | 0.33 | 11.05
80 | 28.2 | 43.537 | 1.8 | 40 | 200 | 78.3666 | 0.5 | 8000 | 0.36 | 13.5
80 | 28.2 | 42.657 | 1.5 | 40 | 200 | 63.9855 | 0.5 | 8000 | 0.3 | 12.16
80 | 28.2 | 42.657 | 1.65 | 40 | 200 | 70.38405 | 0.5 | 8000 | 0.33 | 12.82
80 | 39.1 | 42.657 | 1.45 | 40 | 200 | 61.85265 | 0.5 | 8000 | 0.29 | 11.38
80 | 39.1 | 42.657 | 1.4 | 40 | 200 | 59.7198 | 0.5 | 8000 | 0.28 | 11.14
80 | 39.1 | 42.657 | 1.5 | 40 | 200 | 63.9855 | 0.5 | 8000 | 0.3 | 11.64
80 | 39.1 | 42.657 | 1.12 | 40 | 200 | 47.77584 | 0.5 | 8000 | 0.224 | 11.68
80 | 39.1 | 43.537 | 1.12 | 40 | 200 | 48.76144 | 0.5 | 8000 | 0.224 | 11.47
80 | 39.1 | 43.537 | 1.12 | 40 | 200 | 48.76144 | 0.5 | 8000 | 0.224 | 11.03
80 | 39.1 | 43.537 | 1.7 | 40 | 200 | 74.0129 | 0.5 | 8000 | 0.34 | 12.9
80 | 39.1 | 43.537 | 1.65 | 40 | 200 | 71.83605 | 0.5 | 8000 | 0.33 | 13.55
80 | 39.1 | 43.537 | 1.7 | 40 | 200 | 74.0129 | 0.5 | 8000 | 0.34 | 13.53
80 | 39.1 | 43.537 | 1.7 | 40 | 200 | 74.0129 | 0.5 | 8000 | 0.34 | 13.05
80 | 39.1 | 43.537 | 1.65 | 40 | 200 | 71.83605 | 0.5 | 8000 | 0.33 | 14.04
80 | 39.1 | 43.537 | 1.7 | 40 | 200 | 74.0129 | 0.5 | 8000 | 0.34 | 15.03
600 | 37.5 | 65.087 | 1 | 200 | 500 | 65.087 | 0.3333333 | 100000 | 0.4 | 67.7
600 | 37.5 | 65.087 | 2 | 200 | 500 | 130.174 | 0.3333333 | 100000 | 0.8 | 67.7
600 | 37.5 | 65.087 | 1 | 200 | 500 | 65.087 | 0.3333333 | 100000 | 0.4 | 68.2
600 | 37.5 | 65.087 | 2 | 200 | 500 | 130.174 | 0.3333333 | 100000 | 0.8 | 71.1
600 | 37.5 | 65.087 | 1 | 200 | 800 | 65.087 | 0.3333333 | 160000 | 0.25 | 75
600 | 37.5 | 65.087 | 2 | 200 | 800 | 130.174 | 0.3333333 | 160000 | 0.5 | 79
600 | 37.5 | 65.087 | 1 | 200 | 800 | 65.087 | 0.3333333 | 160000 | 0.25 | 84.9
600 | 37.5 | 65.087 | 2 | 200 | 800 | 130.174 | 0.3333333 | 160000 | 0.5 | 81.4
600 | 37.5 | 65.087 | 1 | 200 | 1200 | 65.087 | 0.3333333 | 240000 | 0.1666667 | 76
600 | 37.5 | 65.087 | 2 | 200 | 1200 | 130.174 | 0.3333333 | 240000 | 0.3333333 | 85.4
75 | 50 | 165 | 1.2 | 50 | 185 | 198 | 0.6666667 | 9250 | 0.3243243 | 24.25
75 | 50 | 165 | 1.2 | 50 | 185 | 198 | 0.6666667 | 9250 | 0.3243243 | 24.15
75 | 50 | 165 | 1.2 | 50 | 185 | 198 | 0.6666667 | 9250 | 0.3243243 | 16.1
75 | 50 | 165 | 1.2 | 50 | 185 | 198 | 0.6666667 | 9250 | 0.3243243 | 16.33
75 | 50 | 165 | 1.2 | 50 | 185 | 198 | 0.6666667 | 9250 | 0.3243243 | 23.38
75 | 50 | 165 | 1.2 | 50 | 185 | 198 | 0.6666667 | 9250 | 0.3243243 | 22.24
75 | 50 | 165 | 1.2 | 50 | 185 | 198 | 0.6666667 | 9250 | 0.3243243 | 23.45
75 | 50 | 165 | 1.2 | 50 | 185 | 198 | 0.6666667 | 9250 | 0.3243243 | 22.33
75 | 50 | 165 | 1.2 | 50 | 185 | 198 | 0.6666667 | 9250 | 0.3243243 | 20.62
75 | 50 | 165 | 1.2 | 50 | 185 | 198 | 0.6666667 | 9250 | 0.3243243 | 27.5
75 | 50 | 165 | 1.2 | 50 | 185 | 198 | 0.6666667 | 9250 | 0.3243243 | 23.09
75 | 50 | 165 | 1.2 | 50 | 185 | 198 | 0.6666667 | 9250 | 0.3243243 | 20.58
75 | 50 | 165 | 1.2 | 50 | 185 | 198 | 0.6666667 | 9250 | 0.3243243 | 25.72
75 | 50 | 165 | 1.2 | 50 | 185 | 198 | 0.6666667 | 9250 | 0.3243243 | 26.78
75 | 50 | 165 | 1.2 | 50 | 185 | 198 | 0.6666667 | 9250 | 0.3243243 | 20.74
75 | 50 | 165 | 1.2 | 50 | 185 | 198 | 0.6666667 | 9250 | 0.3243243 | 24.09
75 | 50 | 165 | 1.2 | 50 | 185 | 198 | 0.6666667 | 9250 | 0.3243243 | 27.01
75 | 50 | 165 | 1.2 | 50 | 185 | 198 | 0.6666667 | 9250 | 0.3243243 | 26.64
75 | 50 | 165 | 1.2 | 50 | 185 | 198 | 0.6666667 | 9250 | 0.3243243 | 22.99
75 | 50 | 165 | 1.2 | 50 | 185 | 198 | 0.6666667 | 9250 | 0.3243243 | 21.17
75 | 50 | 165 | 1.2 | 50 | 185 | 198 | 0.6666667 | 9250 | 0.3243243 | 23.47
75 | 50 | 165 | 1.2 | 50 | 185 | 198 | 0.6666667 | 9250 | 0.3243243 | 29.76
75 | 50 | 165 | 1.2 | 50 | 185 | 198 | 0.6666667 | 9250 | 0.3243243 | 24.63
75 | 50 | 165 | 1.2 | 50 | 185 | 198 | 0.6666667 | 9250 | 0.3243243 | 27.02
75 | 50 | 165 | 1.2 | 50 | 185 | 198 | 0.6666667 | 9250 | 0.3243243 | 21.08
300 | 22.7 | 159 | 1.4 | 10 | 50 | 222.6 | 0.03333333 | 500 | 0.28 | 5.07
300 | 22.7 | 159 | 1.4 | 10 | 50 | 222.6 | 0.03333333 | 500 | 0.28 | 5.87
300 | 22.7 | 159 | 1.4 | 10 | 100 | 222.6 | 0.03333333 | 1000 | 0.14 | 6.35
300 | 22.7 | 159 | 1.4 | 10 | 100 | 222.6 | 0.03333333 | 1000 | 0.14 | 6.88
300 | 22.7 | 159 | 1.4 | 10 | 150 | 222.6 | 0.03333333 | 1500 | 0.09333333 | 7.77
300 | 22.7 | 159 | 1.4 | 10 | 150 | 222.6 | 0.03333333 | 1500 | 0.09333333 | 9.18
300 | 22.7 | 159 | 1.4 | 10 | 150 | 222.6 | 0.03333333 | 1500 | 0.09333333 | 8.32
300 | 22.7 | 159 | 1.4 | 10 | 300 | 222.6 | 0.03333333 | 3000 | 0.04666667 | 8.19
300 | 22.7 | 159 | 1.4 | 10 | 300 | 222.6 | 0.03333333 | 3000 | 0.04666667 | 8.81
300 | 22.7 | 159 | 1.4 | 10 | 300 | 222.6 | 0.03333333 | 3000 | 0.04666667 | 10.51
300 | 22.7 | 159 | 1.4 | 10 | 300 | 222.6 | 0.03333333 | 3000 | 0.04666667 | 8.62
150 | 32 | 230 | 0.166 | 50 | 100 | 38.18 | 0.3333333 | 5000 | 0.083 | 12.39
150 | 37.4 | 230 | 0.166 | 50 | 100 | 38.18 | 0.3333333 | 5000 | 0.083 | 10.36
150 | 33.6 | 230 | 0.166 | 50 | 100 | 38.18 | 0.3333333 | 5000 | 0.083 | 12.48
150 | 33.6 | 230 | 0.166 | 50 | 100 | 38.18 | 0.3333333 | 5000 | 0.083 | 12.54
150 | 38.5 | 230 | 0.166 | 50 | 100 | 38.18 | 0.3333333 | 5000 | 0.083 | 12.72
150 | 38.5 | 230 | 0.166 | 50 | 100 | 38.18 | 0.3333333 | 5000 | 0.083 | 11.74
150 | 35.8 | 230 | 0.166 | 50 | 100 | 38.18 | 0.3333333 | 5000 | 0.083 | 14.02
150 | 35.8 | 230 | 0.166 | 50 | 100 | 38.18 | 0.3333333 | 5000 | 0.083 | 13.56
150 | 33.1 | 230 | 0.166 | 50 | 100 | 38.18 | 0.3333333 | 5000 | 0.083 | 14.7
150 | 33.1 | 230 | 0.166 | 50 | 100 | 38.18 | 0.3333333 | 5000 | 0.083 | 15.37
150 | 37.4 | 230 | 0.166 | 50 | 100 | 38.18 | 0.3333333 | 5000 | 0.083 | 9.94
150 | 33.6 | 230 | 0.166 | 50 | 100 | 38.18 | 0.3333333 | 5000 | 0.083 | 9.97
150 | 40.4 | 230 | 0.166 | 50 | 100 | 38.18 | 0.3333333 | 5000 | 0.083 | 13.85
150 | 32.8 | 230 | 0.166 | 50 | 100 | 38.18 | 0.3333333 | 5000 | 0.083 | 9.27
150 | 27.3 | 230 | 0.166 | 50 | 100 | 38.18 | 0.3333333 | 5000 | 0.083 | 10.84
150 | 27.3 | 230 | 0.166 | 50 | 100 | 38.18 | 0.3333333 | 5000 | 0.083 | 10.66
150 | 32.8 | 230 | 0.166 | 50 | 100 | 38.18 | 0.3333333 | 5000 | 0.083 | 8.36
150 | 32.8 | 230 | 0.166 | 50 | 100 | 38.18 | 0.3333333 | 5000 | 0.083 | 8.38
150 | 33.6 | 230 | 0.166 | 50 | 100 | 38.18 | 0.3333333 | 5000 | 0.083 | 11.44
150 | 33.6 | 230 | 0.166 | 50 | 100 | 38.18 | 0.3333333 | 5000 | 0.083 | 10.42
150 | 33.9 | 230 | 0.166 | 50 | 150 | 38.18 | 0.3333333 | 7500 | 0.05533333 | 11.06
150 | 33.5 | 230 | 0.166 | 50 | 150 | 38.18 | 0.3333333 | 7500 | 0.05533333 | 11.69
150 | 33.6 | 230 | 0.166 | 50 | 150 | 38.18 | 0.3333333 | 7500 | 0.05533333 | 13.91
150 | 38.5 | 230 | 0.166 | 50 | 150 | 38.18 | 0.3333333 | 7500 | 0.05533333 | 11.76
150 | 38.5 | 230 | 0.166 | 50 | 150 | 38.18 | 0.3333333 | 7500 | 0.05533333 | 13.33
150 | 38.5 | 230 | 0.166 | 50 | 150 | 38.18 | 0.3333333 | 7500 | 0.05533333 | 11.1
150 | 35.8 | 230 | 0.166 | 50 | 150 | 38.18 | 0.3333333 | 7500 | 0.05533333 | 14.5
150 | 35.8 | 230 | 0.166 | 50 | 150 | 38.18 | 0.3333333 | 7500 | 0.05533333 | 15
150 | 33.1 | 230 | 0.166 | 50 | 150 | 38.18 | 0.3333333 | 7500 | 0.05533333 | 16.91
150 | 33.1 | 230 | 0.166 | 50 | 150 | 38.18 | 0.3333333 | 7500 | 0.05533333 | 14.6
150 | 33.6 | 230 | 0.166 | 50 | 150 | 38.18 | 0.3333333 | 7500 | 0.05533333 | 10.86
150 | 39 | 230 | 0.166 | 50 | 150 | 38.18 | 0.3333333 | 7500 | 0.05533333 | 11.02
150 | 37.4 | 230 | 0.166 | 50 | 150 | 38.18 | 0.3333333 | 7500 | 0.05533333 | 14.34
150 | 32.8 | 230 | 0.166 | 50 | 150 | 38.18 | 0.3333333 | 7500 | 0.05533333 | 9.79
150 | 28.9 | 230 | 0.166 | 50 | 150 | 38.18 | 0.3333333 | 7500 | 0.05533333 | 11.31
150 | 28.6 | 230 | 0.166 | 50 | 150 | 38.18 | 0.3333333 | 7500 | 0.05533333 | 13.04
150 | 32.8 | 230 | 0.166 | 50 | 150 | 38.18 | 0.3333333 | 7500 | 0.05533333 | 10.27
150 | 32.8 | 230 | 0.166 | 50 | 150 | 38.18 | 0.3333333 | 7500 | 0.05533333 | 9.56
150 | 33.6 | 230 | 0.166 | 50 | 150 | 38.18 | 0.3333333 | 7500 | 0.05533333 | 11.83
150 | 28.6 | 230 | 0.166 | 50 | 150 | 38.18 | 0.3333333 | 7500 | 0.05533333 | 13
150 | 20 | 238 | 0.13 | 48 | 150 | 30.94 | 0.32 | 7200 | 0.0416 | 10.82
150 | 20 | 238 | 0.13 | 48 | 150 | 30.94 | 0.32 | 7200 | 0.0416 | 9.71
150 | 20 | 230 | 0.17 | 48 | 150 | 39.1 | 0.32 | 7200 | 0.0544 | 11.6
150 | 20 | 230 | 0.17 | 48 | 150 | 39.1 | 0.32 | 7200 | 0.0544 | 11.1
150 | 20 | 238 | 0.26 | 48 | 150 | 61.88 | 0.32 | 7200 | 0.0832 | 13.97
150 | 20 | 238 | 0.26 | 48 | 150 | 61.88 | 0.32 | 7200 | 0.0832 | 14.03
150 | 32 | 238 | 0.13 | 48 | 150 | 30.94 | 0.32 | 7200 | 0.0416 | 10.82
150 | 32 | 238 | 0.13 | 48 | 150 | 30.94 | 0.32 | 7200 | 0.0416 | 11.29
150 | 32 | 230 | 0.17 | 48 | 150 | 39.1 | 0.32 | 7200 | 0.0544 | 11.13
150 | 32 | 230 | 0.17 | 48 | 150 | 39.1 | 0.32 | 7200 | 0.0544 | 12.67
150 | 32 | 238 | 0.26 | 48 | 150 | 61.88 | 0.32 | 7200 | 0.0832 | 14.42
150 | 32 | 238 | 0.26 | 48 | 150 | 61.88 | 0.32 | 7200 | 0.0832 | 14.45
150 | 43 | 238 | 0.13 | 48 | 150 | 30.94 | 0.32 | 7200 | 0.0416 | 10.98
150 | 43 | 238 | 0.13 | 48 | 150 | 30.94 | 0.32 | 7200 | 0.0416 | 11.49
150 | 43 | 230 | 0.17 | 48 | 150 | 39.1 | 0.32 | 7200 | 0.0544 | 13.18
150 | 43 | 230 | 0.17 | 48 | 150 | 39.1 | 0.32 | 7200 | 0.0544 | 13.87
150 | 43 | 238 | 0.26 | 48 | 150 | 61.88 | 0.32 | 7200 | 0.0832 | 14.5
150 | 43 | 238 | 0.26 | 48 | 150 | 61.88 | 0.32 | 7200 | 0.0832 | 15.63
150 | 20 | 238 | 0.13 | 48 | 150 | 30.94 | 0.32 | 7200 | 0.0416 | 10.6
150 | 20 | 238 | 0.13 | 48 | 150 | 30.94 | 0.32 | 7200 | 0.0416 | 10.9
150 | 20 | 230 | 0.17 | 48 | 150 | 39.1 | 0.32 | 7200 | 0.0544 | 11.71
150 | 20 | 230 | 0.17 | 48 | 150 | 39.1 | 0.32 | 7200 | 0.0544 | 11.04
150 | 20 | 238 | 0.26 | 48 | 150 | 61.88 | 0.32 | 7200 | 0.0832 | 16.19
150 | 20 | 238 | 0.26 | 48 | 150 | 61.88 | 0.32 | 7200 | 0.0832 | 14.91
150 | 32 | 238 | 0.13 | 48 | 150 | 30.94 | 0.32 | 7200 | 0.0416 | 12.78
150 | 32 | 238 | 0.13 | 48 | 150 | 30.94 | 0.32 | 7200 | 0.0416 | 12.26
150 | 32 | 230 | 0.17 | 48 | 150 | 39.1 | 0.32 | 7200 | 0.0544 | 14.74
150 | 32 | 230 | 0.17 | 48 | 150 | 39.1 | 0.32 | 7200 | 0.0544 | 13.92
150 | 32 | 238 | 0.26 | 48 | 150 | 61.88 | 0.32 | 7200 | 0.0832 | 17.63
150 | 32 | 238 | 0.26 | 48 | 150 | 61.88 | 0.32 | 7200 | 0.0832 | 16.34
150 | 43 | 238 | 0.13 | 48 | 150 | 30.94 | 0.32 | 7200 | 0.0416 | 15.88
150 | 43 | 238 | 0.13 | 48 | 150 | 30.94 | 0.32 | 7200 | 0.0416 | 15.05
150 | 43 | 230 | 0.17 | 48 | 150 | 39.1 | 0.32 | 7200 | 0.0544 | 16.96
150 | 43 | 230 | 0.17 | 48 | 150 | 39.1 | 0.32 | 7200 | 0.0544 | 15.68
150 | 43 | 238 | 0.26 | 48 | 150 | 61.88 | 0.32 | 7200 | 0.0832 | 18.26
150 | 43 | 238 | 0.26 | 48 | 150 | 61.88 | 0.32 | 7200 | 0.0832 | 18.54
150 | 20 | 238 | 0.13 | 48 | 150 | 30.94 | 0.32 | 7200 | 0.0416 | 14.8
150 | 20 | 238 | 0.13 | 48 | 150 | 30.94 | 0.32 | 7200 | 0.0416 | 14.23
150 | 20 | 230 | 0.17 | 48 | 150 | 39.1 | 0.32 | 7200 | 0.0544 | 16.29
150 | 20 | 230 | 0.17 | 48 | 150 | 39.1 | 0.32 | 7200 | 0.0544 | 16.02
150 | 32 | 238 | 0.13 | 48 | 150 | 30.94 | 0.32 | 7200 | 0.0416 | 15.57
150 | 32 | 238 | 0.13 | 48 | 150 | 30.94 | 0.32 | 7200 | 0.0416 | 15.15
150 | 43 | 238 | 0.13 | 48 | 150 | 30.94 | 0.32 | 7200 | 0.0416 | 16.57
150 | 43 | 238 | 0.13 | 48 | 150 | 30.94 | 0.32 | 7200 | 0.0416 | 16.09
150 | 39.68 | 191 | 0.167 | 40 | 200 | 31.897 | 0.2666667 | 8000 | 0.0334 | 10.04
150 | 39.68 | 191 | 0.167 | 40 | 200 | 31.897 | 0.2666667 | 8000 | 0.0334 | 8.01
150 | 39.68 | 121 | 0.287 | 40 | 200 | 34.727 | 0.2666667 | 8000 | 0.0574 | 12.02
150 | 39.68 | 121 | 0.287 | 40 | 200 | 34.727 | 0.2666667 | 8000 | 0.0574 | 11.95
150 | 39.68 | 121 | 0.287 | 40 | 200 | 34.727 | 0.2666667 | 8000 | 0.0574 | 11.77
150 | 39.68 | 121 | 0.287 | 40 | 200 | 34.727 | 0.2666667 | 8000 | 0.0574 | 12.79
150 | 39.68 | 121 | 0.287 | 40 | 200 | 34.727 | 0.2666667 | 8000 | 0.0574 | 13.64
150 | 39.68 | 121 | 0.287 | 40 | 200 | 34.727 | 0.2666667 | 8000 | 0.0574 | 13.22
150 | 39.68 | 160 | 0.334 | 40 | 200 | 53.44 | 0.2666667 | 8000 | 0.0668 | 13.87
150 | 39.68 | 160 | 0.334 | 40 | 200 | 53.44 | 0.2666667 | 8000 | 0.0668 | 13.83
150 | 39.68 | 160 | 0.334 | 40 | 200 | 53.44 | 0.2666667 | 8000 | 0.0668 | 13.85
150 | 39.68 | 85 | 0.647 | 40 | 200 | 54.995 | 0.2666667 | 8000 | 0.1294 | 15.18
150 | 39.68 | 85 | 0.647 | 40 | 200 | 54.995 | 0.2666667 | 8000 | 0.1294 | 14.19
150 | 39.68 | 85 | 0.647 | 40 | 200 | 54.995 | 0.2666667 | 8000 | 0.1294 | 12.5
150 | 39.68 | 85 | 0.647 | 40 | 200 | 54.995 | 0.2666667 | 8000 | 0.1294 | 17.33
150 | 39.68 | 85 | 0.647 | 40 | 200 | 54.995 | 0.2666667 | 8000 | 0.1294 | 17.69
150 | 39.68 | 85 | 0.647 | 40 | 200 | 54.995 | 0.2666667 | 8000 | 0.1294 | 17.58
150 | 56 | 238 | 0.131 | 48 | 200 | 31.178 | 0.32 | 9600 | 0.03144 | 7.17
150 | 56 | 238 | 0.131 | 48 | 200 | 31.178 | 0.32 | 9600 | 0.03144 | 7.46
150 | 56 | 238 | 0.131 | 48 | 200 | 31.178 | 0.32 | 9600 | 0.03144 | 9.94
150 | 56 | 238 | 0.131 | 48 | 200 | 31.178 | 0.32 | 9600 | 0.03144 | 10.87
150 | 56 | 238 | 0.131 | 48 | 200 | 31.178 | 0.32 | 9600 | 0.03144 | 12.66
150 | 56 | 238 | 0.131 | 48 | 200 | 31.178 | 0.32 | 9600 | 0.03144 | 11.84
150 | 56 | 238 | 0.131 | 48 | 200 | 31.178 | 0.32 | 9600 | 0.03144 | 10.86
150 | 56 | 238 | 0.131 | 48 | 200 | 31.178 | 0.32 | 9600 | 0.03144 | 11.31
150 | 56 | 238 | 0.131 | 48 | 200 | 31.178 | 0.32 | 9600 | 0.03144 | 11.33
150 | 56 | 238 | 0.131 | 48 | 200 | 31.178 | 0.32 | 9600 | 0.03144 | 12.09
150 | 56 | 238 | 0.131 | 48 | 200 | 31.178 | 0.32 | 9600 | 0.03144 | 10.53
150 | 56 | 238 | 0.131 | 48 | 200 | 31.178 | 0.32 | 9600 | 0.03144 | 11.57
150 | 56 | 238 | 0.131 | 48 | 200 | 31.178 | 0.32 | 9600 | 0.03144 | 10.88
150 | 56 | 238 | 0.131 | 48 | 200 | 31.178 | 0.32 | 9600 | 0.03144 | 11.7
150 | 56 | 238 | 0.131 | 48 | 200 | 31.178 | 0.32 | 9600 | 0.03144 | 10.59
150 | 56 | 238 | 0.131 | 48 | 200 | 31.178 | 0.32 | 9600 | 0.03144 | 10.73
150 | 26.85 | 230 | 0.166 | 50 | 200 | 38.18 | 0.3333333 | 10000 | 0.0415 | 14.33
150 | 26.85 | 230 | 0.166 | 50 | 200 | 38.18 | 0.3333333 | 10000 | 0.0415 | 13.22
150 | 29.5 | 230 | 0.166 | 50 | 200 | 38.18 | 0.3333333 | 10000 | 0.0415 | 13.85
150 | 29.5 | 230 | 0.166 | 50 | 200 | 38.18 | 0.3333333 | 10000 | 0.0415 | 13.91
150 | 27.95 | 230 | 0.166 | 50 | 200 | 38.18 | 0.3333333 | 10000 | 0.0415 | 13.58
150 | 27.95 | 230 | 0.166 | 50 | 200 | 38.18 | 0.3333333 | 10000 | 0.0415 | 13.32
150 | 26.75 | 230 | 0.166 | 50 | 200 | 38.18 | 0.3333333 | 10000 | 0.0415 | 11.51
150 | 26.75 | 230 | 0.166 | 50 | 200 | 38.18 | 0.3333333 | 10000 | 0.0415 | 11.81
150 | 28.9 | 230 | 0.166 | 50 | 200 | 38.18 | 0.3333333 | 10000 | 0.0415 | 11.65
150 | 28.9 | 230 | 0.166 | 50 | 200 | 38.18 | 0.3333333 | 10000 | 0.0415 | 11.8
150 | 27.3 | 230 | 0.166 | 50 | 200 | 38.18 | 0.3333333 | 10000 | 0.0415 | 11.2
150 | 27.3 | 230 | 0.166 | 50 | 200 | 38.18 | 0.3333333 | 10000 | 0.0415 | 11.12
150 | 29 | 230 | 0.166 | 50 | 200 | 38.18 | 0.3333333 | 10000 | 0.0415 | 10.6
150 | 29 | 230 | 0.166 | 50 | 200 | 38.18 | 0.3333333 | 10000 | 0.0415 | 10.34
150 | 28.1 | 230 | 0.166 | 50 | 200 | 38.18 | 0.3333333 | 10000 | 0.0415 | 10.2
150 | 28.1 | 230 | 0.166 | 50 | 200 | 38.18 | 0.3333333 | 10000 | 0.0415 | 10.4
150 | 29.3 | 230 | 0.166 | 50 | 200 | 38.18 | 0.3333333 | 10000 | 0.0415 | 11.86
150 | 29.4 | 230 | 0.166 | 50 | 200 | 38.18 | 0.3333333 | 10000 | 0.0415 | 12.25
150 | 27.1 | 230 | 0.166 | 50 | 200 | 38.18 | 0.3333333 | 10000 | 0.0415 | 13.13
150 | 27.1 | 230 | 0.166 | 50 | 200 | 38.18 | 0.3333333 | 10000 | 0.0415 | 13.05
150 | 28.8 | 230 | 0.166 | 50 | 200 | 38.18 | 0.3333333 | 10000 | 0.0415 | 13.77
150 | 28.8 | 230 | 0.166 | 50 | 200 | 38.18 | 0.3333333 | 10000 | 0.0415 | 13.8
150 | 24.7 | 230 | 0.166 | 50 | 200 | 38.18 | 0.3333333 | 10000 | 0.0415 | 14.13
150 | 24.7 | 230 | 0.166 | 50 | 200 | 38.18 | 0.3333333 | 10000 | 0.0415 | 14.98
150 | 37.85 | 230 | 0.166 | 50 | 200 | 38.18 | 0.3333333 | 10000 | 0.0415 | 12.12
150 | 37.85 | 230 | 0.166 | 50 | 200 | 38.18 | 0.3333333 | 10000 | 0.0415 | 12.29
150 | 40.4 | 230 | 0.166 | 50 | 200 | 38.18 | 0.3333333 | 10000 | 0.0415 | 13.62
150 | 40.4 | 230 | 0.166 | 50 | 200 | 38.18 | 0.3333333 | 10000 | 0.0415 | 13.1
150 | 39.3 | 230 | 0.166 | 50 | 200 | 38.18 | 0.3333333 | 10000 | 0.0415 | 12.44
150 | 39.3 | 230 | 0.166 | 50 | 200 | 38.18 | 0.3333333 | 10000 | 0.0415 | 12.98
150 | 39.4 | 230 | 0.166 | 50 | 200 | 38.18 | 0.3333333 | 10000 | 0.0415 | 11.9
150 | 39.4 | 230 | 0.166 | 50 | 200 | 38.18 | 0.3333333 | 10000 | 0.0415 | 12.5
150 | 40 | 230 | 0.166 | 50 | 200 | 38.18 | 0.3333333 | 10000 | 0.0415 | 12.3
150 | 40 | 230 | 0.166 | 50 | 200 | 38.18 | 0.3333333 | 10000 | 0.0415 | 11.72
150 | 39.1 | 230 | 0.166 | 50 | 200 | 38.18 | 0.3333333 | 10000 | 0.0415 | 12.4
150 | 39.1 | 230 | 0.166 | 50 | 200 | 38.18 | 0.3333333 | 10000 | 0.0415 | 11.67
150 | 37.8 | 230 | 0.166 | 50 | 200 | 38.18 | 0.3333333 | 10000 | 0.0415 | 11.17
150 | 37.8 | 230 | 0.166 | 50 | 200 | 38.18 | 0.3333333 | 10000 | 0.0415 | 10.27
150 | 36.1 | 230 | 0.166 | 50 | 200 | 38.18 | 0.3333333 | 10000 | 0.0415 | 10.37
150 | 36.1 | 230 | 0.166 | 50 | 200 | 38.18 | 0.3333333 | 10000 | 0.0415 | 10.52
150 | 38.1 | 230 | 0.166 | 50 | 200 | 38.18 | 0.3333333 | 10000 | 0.0415 | 11.12
150 | 38.1 | 230 | 0.166 | 50 | 200 | 38.18 | 0.3333333 | 10000 | 0.0415 | 10.3
150 | 39 | 230 | 0.166 | 50 | 200 | 38.18 | 0.3333333 | 10000 | 0.0415 | 12.29
150 | 39 | 230 | 0.166 | 50 | 200 | 38.18 | 0.3333333 | 10000 | 0.0415 | 11.6
150 | 37.3 | 230 | 0.166 | 50 | 200 | 38.18 | 0.3333333 | 10000 | 0.0415 | 12.3
150 | 37.3 | 230 | 0.166 | 50 | 200 | 38.18 | 0.3333333 | 10000 | 0.0415 | 11.92
150 | 38.9 | 230 | 0.166 | 50 | 200 | 38.18 | 0.3333333 | 10000 | 0.0415 | 12.2
150 | 38.9 | 230 | 0.166 | 50 | 200 | 38.18 | 0.3333333 | 10000 | 0.0415 | 12.26
150 | 36.7 | 230 | 0.166 | 50 | 200 | 38.18 | 0.3333333 | 10000 | 0.0415 | 13.77
150 | 36.7 | 230 | 0.166 | 50 | 200 | 38.18 | 0.3333333 | 10000 | 0.0415 | 13.43
150 | 26.7 | 76 | 0.17 | 30 | 200 | 12.92 | 0.2 | 6000 | 0.0255 | 4.86
150 | 26.7 | 76 | 0.17 | 30 | 200 | 12.92 | 0.2 | 6000 | 0.0255 | 4.76
150 | 37.9 | 76 | 0.17 | 40 | 200 | 12.92 | 0.2666667 | 8000 | 0.034 | 7.7
150 | 37.9 | 76 | 0.17 | 40 | 200 | 12.92 | 0.2666667 | 8000 | 0.034 | 6.13
150 | 27.1 | 76 | 0.17 | 50 | 200 | 12.92 | 0.3333333 | 10000 | 0.0425 | 6.68
150 | 27.1 | 76 | 0.17 | 50 | 200 | 12.92 | 0.3333333 | 10000 | 0.0425 | 9.05
150 | 32.7 | 76 | 0.17 | 60 | 200 | 12.92 | 0.4 | 12000 | 0.051 | 10.43
150 | 32.7 | 76 | 0.17 | 60 | 200 | 12.92 | 0.4 | 12000 | 0.051 | 9.87
150 | 39.1 | 230 | 0.11 | 30 | 200 | 25.3 | 0.2 | 6000 | 0.0165 | 7.91
150 | 39.1 | 230 | 0.11 | 30 | 200 | 25.3 | 0.2 | 6000 | 0.0165 | 6.39
150 | 22.7 | 230 | 0.11 | 40 | 200 | 25.3 | 0.2666667 | 8000 | 0.022 | 9.56
150 | 22.7 | 230 | 0.11 | 40 | 200 | 25.3 | 0.2666667 | 8000 | 0.022 | 9.24
150 | 28.1 | 230 | 0.11 | 60 | 200 | 25.3 | 0.4 | 12000 | 0.033 | 11.64
150 | 28.1 | 230 | 0.11 | 60 | 200 | 25.3 | 0.4 | 12000 | 0.033 | 12.05
150 | 26.7 | 230 | 0.17 | 30 | 200 | 39.1 | 0.2 | 6000 | 0.0255 | 9.39
150 | 26.7 | 230 | 0.17 | 30 | 200 | 39.1 | 0.2 | 6000 | 0.0255 | 7.74
150 | 32.7 | 230 | 0.17 | 50 | 200 | 39.1 | 0.3333333 | 10000 | 0.0425 | 14.7
150 | 32.7 | 230 | 0.17 | 50 | 200 | 39.1 | 0.3333333 | 10000 | 0.0425 | 14.8
150 | 39.1 | 230 | 0.34 | 30 | 200 | 78.2 | 0.2 | 6000 | 0.051 | 13.01
150 | 39.1 | 230 | 0.34 | 30 | 200 | 78.2 | 0.2 | 6000 | 0.051 | 9.87
150 | 48.1 | 230 | 0.34 | 30 | 200 | 78.2 | 0.2 | 6000 | 0.051 | 13.66
150 | 48.1 | 230 | 0.34 | 30 | 200 | 78.2 | 0.2 | 6000 | 0.051 | 11.72
150 | 22.7 | 230 | 0.34 | 40 | 200 | 78.2 | 0.2666667 | 8000 | 0.068 | 17.2
150 | 22.7 | 230 | 0.34 | 40 | 200 | 78.2 | 0.2666667 | 8000 | 0.068 | 15
150 | 28.1 | 230 | 0.34 | 60 | 200 | 78.2 | 0.4 | 12000 | 0.102 | 20.85
150 | 28.1 | 230 | 0.34 | 60 | 200 | 78.2 | 0.4 | 12000 | 0.102 | 19.47
150 | 36.5 | 230 | 0.34 | 60 | 200 | 78.2 | 0.4 | 12000 | 0.102 | 25.49
150 | 36.5 | 230 | 0.34 | 60 | 200 | 78.2 | 0.4 | 12000 | 0.102 | 24.5
150 | 22.7 | 76 | 0.17 | 40 | 200 | 12.92 | 0.2666667 | 8000 | 0.034 | 7.72
150 | 22.7 | 76 | 0.17 | 40 | 200 | 12.92 | 0.2666667 | 8000 | 0.034 | 7.02
150 | 26.7 | 76 | 0.17 | 60 | 200 | 12.92 | 0.4 | 12000 | 0.051 | 9.35
150 | 26.7 | 76 | 0.17 | 60 | 200 | 12.92 | 0.4 | 12000 | 0.051 | 9.68
150 | 32.7 | 76 | 0.17 | 60 | 200 | 12.92 | 0.4 | 12000 | 0.051 | 10.78
150 | 32.7 | 76 | 0.17 | 60 | 200 | 12.92 | 0.4 | 12000 | 0.051 | 10.04
150 | 26.7 | 230 | 0.11 | 30 | 200 | 25.3 | 0.2 | 6000 | 0.0165 | 8.19
150 | 26.7 | 230 | 0.11 | 30 | 200 | 25.3 | 0.2 | 6000 | 0.0165 | 6.21
150 | 48.1 | 230 | 0.11 | 30 | 200 | 25.3 | 0.2 | 6000 | 0.0165 | 8.56
150 | 48.1 | 230 | 0.11 | 30 | 200 | 25.3 | 0.2 | 6000 | 0.0165 | 6.61
150 | 36.5 | 230 | 0.11 | 50 | 200 | 25.3 | 0.3333333 | 10000 | 0.0275 | 11.1
150 | 36.5 | 230 | 0.11 | 50 | 200 | 25.3 | 0.3333333 | 10000 | 0.0275 | 10.81
150 | 45.3 | 230 | 0.11 | 60 | 200 | 25.3 | 0.4 | 12000 | 0.033 | 10.71
150 | 45.3 | 230 | 0.11 | 60 | 200 | 25.3 | 0.4 | 12000 | 0.033 | 11.25
150 | 39.1 | 230 | 0.17 | 30 | 200 | 39.1 | 0.2 | 6000 | 0.0255 | 10.53
150 | 39.1 | 230 | 0.17 | 30 | 200 | 39.1 | 0.2 | 6000 | 0.0255 | 8.12
150 | 22.7 | 230 | 0.17 | 40 | 200 | 39.1 | 0.2666667 | 8000 | 0.034 | 10.41
150 | 22.7 | 230 | 0.17 | 40 | 200 | 39.1 | 0.2666667 | 8000 | 0.034 | 11.48
150 | 26.7 | 230 | 0.17 | 60 | 200 | 39.1 | 0.4 | 12000 | 0.051 | 13.98
150 | 26.7 | 230 | 0.17 | 60 | 200 | 39.1 | 0.4 | 12000 | 0.051 | 15.54
150 | 32.7 | 230 | 0.17 | 60 | 200 | 39.1 | 0.4 | 12000 | 0.051 | 18.18
150 | 32.7 | 230 | 0.17 | 60 | 200 | 39.1 | 0.4 | 12000 | 0.051 | 15.1
150 | 26.7 | 230 | 0.34 | 30 | 200 | 78.2 | 0.2 | 6000 | 0.051 | 10.61
150 | 26.7 | 230 | 0.34 | 30 | 200 | 78.2 | 0.2 | 6000 | 0.051 | 11.25
150 | 26.7 | 230 | 0.34 | 50 | 200 | 78.2 | 0.3333333 | 10000 | 0.085 | 22.66
150 | 26.7 | 230 | 0.34 | 50 | 200 | 78.2 | 0.3333333 | 10000 | 0.085 | 18.49
150 | 48.2 | 230 | 0.34 | 60 | 200 | 78.2 | 0.4 | 12000 | 0.102 | 19.09
150 | 48.2 | 230 | 0.34 | 60 | 200 | 78.2 | 0.4 | 12000 | 0.102 | 19.4
150 | 48.1 | 76 | 0.17 | 30 | 200 | 12.92 | 0.2 | 6000 | 0.0255 | 5.95
150 | 48.1 | 76 | 0.17 | 30 | 200 | 12.92 | 0.2 | 6000 | 0.0255 | 4.87
150 | 22.7 | 76 | 0.17 | 40 | 200 | 12.92 | 0.2666667 | 8000 | 0.034 | 7.68
150 | 22.7 | 76 | 0.17 | 40 | 200 | 12.92 | 0.2666667 | 8000 | 0.034 | 7.67
150 | 48.2 | 76 | 0.17 | 50 | 200 | 12.92 | 0.3333333 | 10000 | 0.0425 | 9.5
150 | 48.2 | 76 | 0.17 | 50 | 200 | 12.92 | 0.3333333 | 10000 | 0.0425 | 7.53
150 | 32.7 | 76 | 0.17 | 60 | 200 | 12.92 | 0.4 | 12000 | 0.051 | 10.1
150 | 32.7 | 76 | 0.17 | 60 | 200 | 12.92 | 0.4 | 12000 | 0.051 | 10.92
150 | 45.3 | 76 | 0.17 | 60 | 200 | 12.92 | 0.4 | 12000 | 0.051 | 8.72
150 | 45.3 | 76 | 0.17 | 60 | 200 | 12.92 | 0.4 | 12000 | 0.051 | 9.47
150 | 37.9 | 230 | 0.11 | 40 | 200 | 25.3 | 0.2666667 | 8000 | 0.022 | 9.87
150 | 37.9 | 230 | 0.11 | 40 | 200 | 25.3 | 0.2666667 | 8000 | 0.022 | 9.35
150 | 37.9 | 230 | 0.11 | 40 | 200 | 25.3 | 0.2666667 | 8000 | 0.022 | 9.51
150 | 26.7 | 230 | 0.11 | 50 | 200 | 25.3 | 0.3333333 | 10000 | 0.0275 | 12.06
150 | 26.7 | 230 | 0.11 | 50 | 200 | 25.3 | 0.3333333 | 10000 | 0.0275 | 13.3
150 | 28.1 | 230 | 0.11 | 50 | 200 | 25.3 | 0.3333333 | 10000 | 0.0275 | 11.81
150 | 28.1 | 230 | 0.11 | 50 | 200 | 25.3 | 0.3333333 | 10000 | 0.0275 | 11.34
150 | 47.9 | 230 | 0.11 | 60 | 200 | 25.3 | 0.4 | 12000 | 0.033 | 13.91
150 | 47.9 | 230 | 0.11 | 60 | 200 | 25.3 | 0.4 | 12000 | 0.033 | 11.43
150 | 39.1 | 230 | 0.17 | 30 | 200 | 39.1 | 0.2 | 6000 | 0.0255 | 9.72
150 | 39.1 | 230 | 0.17 | 30 | 200 | 39.1 | 0.2 | 6000 | 0.0255 | 7.72
150 | 22.7 | 230 | 0.17 | 40 | 200 | 39.1 | 0.2666667 | 8000 | 0.034 | 10.74
150 | 22.7 | 230 | 0.17 | 40 | 200 | 39.1 | 0.2666667 | 8000 | 0.034 | 11.18
150 | 47.9 | 230 | 0.17 | 40 | 200 | 39.1 | 0.2666667 | 8000 | 0.034 | 9.63
150 | 47.9 | 230 | 0.17 | 40 | 200 | 39.1 | 0.2666667 | 8000 | 0.034 | 11.2
150 | 30.8 | 230 | 0.17 | 50 | 200 | 39.1 | 0.3333333 | 10000 | 0.0425 | 13.16
150 | 30.8 | 230 | 0.17 | 50 | 200 | 39.1 | 0.3333333 | 10000 | 0.0425 | 13.27
150 | 36.5 | 230 | 0.17 | 50 | 200 | 39.1 | 0.3333333 | 10000 | 0.0425 | 14.07
150 | 36.5 | 230 | 0.17 | 50 | 200 | 39.1 | 0.3333333 | 10000 | 0.0425 | 14.84
150 | 26.7 | 230 | 0.17 | 60 | 200 | 39.1 | 0.4 | 12000 | 0.051 | 16.47
150 | 26.7 | 230 | 0.17 | 60 | 200 | 39.1 | 0.4 | 12000 | 0.051 | 14.14
150 | 26.7 | 230 | 0.34 | 30 | 200 | 78.2 | 0.2 | 6000 | 0.051 | 14.21
150 | 26.7 | 230 | 0.34 | 30 | 200 | 78.2 | 0.2 | 6000 | 0.051 | 11.64
150 | 48.1 | 230 | 0.34 | 30 | 200 | 78.2 | 0.2 | 6000 | 0.051 | 12.77
150 | 48.1 | 230 | 0.34 | 30 | 200 | 78.2 | 0.2 | 6000 | 0.051 | 10.2
150 | 37.9 | 230 | 0.34 | 40 | 200 | 78.2 | 0.2666667 | 8000 | 0.068 | 15.55
150 | 37.9 | 230 | 0.34 | 40 | 200 | 78.2 | 0.2666667 | 8000 | 0.068 | 16.56
150 | 26.7 | 230 | 0.34 | 50 | 200 | 78.2 | 0.3333333 | 10000 | 0.085 | 20.03
150 | 26.7 | 230 | 0.34 | 50 | 200 | 78.2 | 0.3333333 | 10000 | 0.085 | 20.27
150 | 47.9 | 230 | 0.34 | 50 | 200 | 78.2 | 0.3333333 | 10000 | 0.085 | 16.34
150 | 47.9 | 230 | 0.34 | 50 | 200 | 78.2 | 0.3333333 | 10000 | 0.085 | 17.08
150 | 48.2 | 230 | 0.34 | 60 | 200 | 78.2 | 0.4 | 12000 | 0.102 | 20.09
150 | 48.2 | 230 | 0.34 | 60 | 200 | 78.2 | 0.4 | 12000 | 0.102 | 18.01
150 | 27 | 76 | 0.17 | 30 | 200 | 12.92 | 0.2 | 6000 | 0.0255 | 5.46
150 | 27 | 76 | 0.17 | 30 | 200 | 12.92 | 0.2 | 6000 | 0.0255 | 6.07
150 | 37.9 | 76 | 0.17 | 40 | 200 | 12.92 | 0.2666667 | 8000 | 0.034 | 6.67
150 | 37.9 | 76 | 0.17 | 40 | 200 | 12.92 | 0.2666667 | 8000 | 0.034 | 8.19
150 | 27.1 | 76 | 0.17 | 60 | 200 | 12.92 | 0.4 | 12000 | 0.051 | 11.11
150 | 27.1 | 76 | 0.17 | 60 | 200 | 12.92 | 0.4 | 12000 | 0.051 | 10.02
150 | 36.9 | 76 | 0.17 | 60 | 200 | 12.92 | 0.4 | 12000 | 0.051 | 10.21
150 | 36.9 | 76 | 0.17 | 60 | 200 | 12.92 | 0.4 | 12000 | 0.051 | 10.03
150 | 45.3 | 76 | 0.17 | 60 | 200 | 12.92 | 0.4 | 12000 | 0.051 | 9.25
150 | 45.3 | 76 | 0.17 | 60 | 200 | 12.92 | 0.4 | 12000 | 0.051 | 8.98
150 | 39.1 | 230 | 0.11 | 30 | 200 | 25.3 | 0.2 | 6000 | 0.0165 | 7.16
150 | 39.1 | 230 | 0.11 | 30 | 200 | 25.3 | 0.2 | 6000 | 0.0165 | 7.35
150 | 27.1 | 230 | 0.11 | 50 | 200 | 25.3 | 0.3333333 | 10000 | 0.0275 | 11.6
150 | 27.1 | 230 | 0.11 | 50 | 200 | 25.3 | 0.3333333 | 10000 | 0.0275 | 10.68
150 | 27.1 | 230 | 0.11 | 50 | 200 | 25.3 | 0.3333333 | 10000 | 0.0275 | 10.74
150 | 27.1 | 230 | 0.11 | 50 | 200 | 25.3 | 0.3333333 | 10000 | 0.0275 | 11.04
150 | 28.1 | 230 | 0.11 | 60 | 200 | 25.3 | 0.4 | 12000 | 0.033 | 14.34
150 | 28.1 | 230 | 0.11 | 60 | 200 | 25.3 | 0.4 | 12000 | 0.033 | 13.03
150 | 26.7 | 230 | 0.17 | 30 | 200 | 39.1 | 0.2 | 6000 | 0.0255 | 8.39
150 | 26.7 | 230 | 0.17 | 30 | 200 | 39.1 | 0.2 | 6000 | 0.0255 | 9.24
150 | 22.7 | 230 | 0.17 | 40 | 200 | 39.1 | 0.2666667 | 8000 | 0.034 | 9.61
150 | 22.7 | 230 | 0.17 | 40 | 200 | 39.1 | 0.2666667 | 8000 | 0.034 | 12.35
150 | 27.1 | 230 | 0.17 | 50 | 200 | 39.1 | 0.3333333 | 10000 | 0.0425 | 12.09
150 | 27.1 | 230 | 0.17 | 50 | 200 | 39.1 | 0.3333333 | 10000 | 0.0425 | 13.72
150 | 27.1 | 230 | 0.17 | 50 | 200 | 39.1 | 0.3333333 | 10000 | 0.0425 | 13.23
150 | 45.3 | 230 | 0.17 | 60 | 200 | 39.1 | 0.4 | 12000 | 0.051 | 14.93
150 | 45.3 | 230 | 0.17 | 60 | 200 | 39.1 | 0.4 | 12000 | 0.051 | 14.95
150 | 26.7 | 230 | 0.34 | 30 | 200 | 78.2 | 0.2 | 6000 | 0.051 | 10.74
150 | 27.1 | 230 | 0.34 | 40 | 200 | 78.2 | 0.2666667 | 8000 | 0.068 | 14.77
150 | 27.1 | 230 | 0.34 | 40 | 200 | 78.2 | 0.2666667 | 8000 | 0.068 | 16.88
150 | 37.9 | 230 | 0.34 | 40 | 200 | 78.2 | 0.2666667 | 8000 | 0.068 | 15.77
150 | 37.9 | 230 | 0.34 | 40 | 200 | 78.2 | 0.2666667 | 8000 | 0.068 | 17.65
150 | 28.1 | 230 | 0.34 | 60 | 200 | 78.2 | 0.4 | 12000 | 0.102 | 19.26
150 | 28.1 | 230 | 0.34 | 60 | 200 | 78.2 | 0.4 | 12000 | 0.102 | 20.76
150 | 36.5 | 230 | 0.34 | 60 | 200 | 78.2 | 0.4 | 12000 | 0.102 | 18.99
150 | 36.5 | 230 | 0.34 | 60 | 200 | 78.2 | 0.4 | 12000 | 0.102 | 21.79
150 | 27.1 | 76 | 0.17 | 30 | 200 | 12.92 | 0.2 | 6000 | 0.0255 | 3.9
150 | 27.1 | 76 | 0.17 | 30 | 200 | 12.92 | 0.2 | 6000 | 0.0255 | 4.18
150 | 27.1 | 230 | 0.34 | 30 | 200 | 78.2 | 0.2 | 6000 | 0.051 | 9.39
150 | 27.1 | 230 | 0.34 | 30 | 200 | 78.2 | 0.2 | 6000 | 0.051 | 7.78
150 | 26.7 | 230 | 0.17 | 40 | 200 | 39.1 | 0.2666667 | 8000 | 0.034 | 8.46
150 | 26.7 | 230 | 0.17 | 40 | 200 | 39.1 | 0.2666667 | 8000 | 0.034 | 7.88
150 | 27.1 | 76 | 0.17 | 60 | 200 | 12.92 | 0.4 | 12000 | 0.051 | 7.41
150 | 27.1 | 76 | 0.17 | 60 | 200 | 12.92 | 0.4 | 12000 | 0.051 | 7.92
150 | 26.7 | 230 | 0.34 | 60 | 200 | 78.2 | 0.4 | 12000 | 0.102 | 14.66
150 | 26.7 | 230 | 0.34 | 60 | 200 | 78.2 | 0.4 | 12000 | 0.102 | 14.59
150 | 36.9 | 230 | 0.17 | 30 | 200 | 39.1 | 0.2 | 6000 | 0.0255 | 6.09
150 | 36.9 | 230 | 0.17 | 30 | 200 | 39.1 | 0.2 | 6000 | 0.0255 | 6.86
150 | 36.9 | 230 | 0.11 | 40 | 200 | 25.3 | 0.2666667 | 8000 | 0.022 | 8.11
150 | 36.9 | 230 | 0.11 | 40 | 200 | 25.3 | 0.2666667 | 8000 | 0.022 | 6.26
150 | 36.9 | 230 | 0.17 | 60 | 200 | 39.1 | 0.4 | 12000 | 0.051 | 13.43
150 | 36.9 | 230 | 0.17 | 60 | 200 | 39.1 | 0.4 | 12000 | 0.051 | 16.04
150 | 47.9 | 230 | 0.11 | 60 | 200 | 25.3 | 0.4 | 12000 | 0.033 | 9.48
150 | 47.9 | 230 | 0.11 | 60 | 200 | 25.3 | 0.4 | 12000 | 0.033 | 9.13
150 | 37.88 | 76 | 0.17 | 40 | 200 | 12.92 | 0.2666667 | 8000 | 0.034 | 7.7
150 | 37.88 | 76 | 0.17 | 40 | 200 | 12.92 | 0.2666667 | 8000 | 0.034 | 6.13
150 | 27.09 | 76 | 0.17 | 50 | 200 | 12.92 | 0.3333333 | 10000 | 0.0425 | 6.68
150 | 27.09 | 76 | 0.17 | 50 | 200 | 12.92 | 0.3333333 | 10000 | 0.0425 | 9.05
150 | 39.07 | 230 | 0.11 | 30 | 200 | 25.3 | 0.2 | 6000 | 0.0165 | 7.91
150 | 39.07 | 230 | 0.11 | 30 | 200 | 25.3 | 0.2 | 6000 | 0.0165 | 6.39
150 | 22.68 | 230 | 0.11 | 40 | 200 | 25.3 | 0.2666667 | 8000 | 0.022 | 9.56
150 | 22.68 | 230 | 0.11 | 40 | 200 | 25.3 | 0.2666667 | 8000 | 0.022 | 9.24
150 | 28.09 | 230 | 0.11 | 60 | 200 | 25.3 | 0.4 | 12000 | 0.033 | 11.64
150 | 28.09 | 230 | 0.11 | 60 | 200 | 25.3 | 0.4 | 12000 | 0.033 | 12.05
150 | 26.69 | 230 | 0.17 | 30 | 200 | 39.1 | 0.2 | 6000 | 0.0255 | 9.39
150 | 26.69 | 230 | 0.17 | 30 | 200 | 39.1 | 0.2 | 6000 | 0.0255 | 7.74
150 | 39.07 | 230 | 0.34 | 30 | 200 | 78.2 | 0.2 | 6000 | 0.051 | 13.01
150 | 39.07 | 230 | 0.34 | 30 | 200 | 78.2 | 0.2 | 6000 | 0.051 | 9.87
150 | 22.68 | 230 | 0.34 | 40 | 200 | 78.2 | 0.2666667 | 8000 | 0.068 | 17.2
150 | 22.68 | 230 | 0.34 | 40 | 200 | 78.2 | 0.2666667 | 8000 | 0.068 | 15
150 | 22.68 | 76 | 0.17 | 40 | 200 | 12.92 | 0.2666667 | 8000 | 0.034 | 7.72
150 | 22.68 | 76 | 0.17 | 40 | 200 | 12.92 | 0.2666667 | 8000 | 0.034 | 7.02
150 | 26.67 | 76 | 0.17 | 60 | 200 | 12.92 | 0.4 | 12000 | 0.051 | 9.35
150 | 26.67 | 76 | 0.17 | 60 | 200 | 12.92 | 0.4 | 12000 | 0.051 | 9.68
150 | 26.69 | 230 | 0.11 | 30 | 200 | 25.3 | 0.2 | 6000 | 0.0165 | 8.19
150 | 26.69 | 230 | 0.11 | 30 | 200 | 25.3 | 0.2 | 6000 | 0.0165 | 6.21
150 | 48.15 | 230 | 0.11 | 30 | 200 | 25.3 | 0.2 | 6000 | 0.0165 | 8.56
150 | 48.15 | 230 | 0.11 | 30 | 200 | 25.3 | 0.2 | 6000 | 0.0165 | 6.61
150 | 39.07 | 230 | 0.17 | 30 | 200 | 39.1 | 0.2 | 6000 | 0.0255 | 10.53
150 | 39.07 | 230 | 0.17 | 30 | 200 | 39.1 | 0.2 | 6000 | 0.0255 | 8.12
150 | 22.68 | 230 | 0.17 | 40 | 200 | 39.1 | 0.2666667 | 8000 | 0.034 | 10.41
150 | 22.68 | 230 | 0.17 | 40 | 200 | 39.1 | 0.2666667 | 8000 | 0.034 | 11.48
150 | 22.68 | 76 | 0.17 | 40 | 200 | 12.92 | 0.2666667 | 8000 | 0.034 | 7.68
150 | 22.68 | 76 | 0.17 | 40 | 200 | 12.92 | 0.2666667 | 8000 | 0.034 | 7.67
150 | 48.24 | 76 | 0.17 | 50 | 200 | 12.92 | 0.3333333 | 10000 | 0.0425 | 9.5
150 | 48.24 | 76 | 0.17 | 50 | 200 | 12.92 | 0.3333333 | 10000 | 0.0425 | 7.53
150 | 45.35 | 76 | 0.17 | 60 | 200 | 12.92 | 0.4 | 12000 | 0.051 | 8.72
150 | 45.35 | 76 | 0.17 | 60 | 200 | 12.92 | 0.4 | 12000 | 0.051 | 9.47
150 | 37.88 | 230 | 0.11 | 40 | 200 | 25.3 | 0.2666667 | 8000 | 0.022 | 9.87
150 | 37.88 | 230 | 0.11 | 40 | 200 | 25.3 | 0.2666667 | 8000 | 0.022 | 9.51
150 | 39.07 | 230 | 0.17 | 30 | 200 | 39.1 | 0.2 | 6000 | 0.0255 | 9.72
150 | 39.07 | 230 | 0.17 | 30 | 200 | 39.1 | 0.2 | 6000 | 0.0255 | 7.72
150 | 22.68 | 230 | 0.17 | 40 | 200 | 39.1 | 0.2666667 | 8000 | 0.034 | 10.74
150 | 22.68 | 230 | 0.17 | 40 | 200 | 39.1 | 0.2666667 | 8000 | 0.034 | 11.18
150 | 36.46 | 230 | 0.17 | 50 | 200 | 39.1 | 0.3333333 | 10000 | 0.0425 | 14.07
150 | 36.46 | 230 | 0.17 | 50 | 200 | 39.1 | 0.3333333 | 10000 | 0.0425 | 14.84
150 | 26.67 | 230 | 0.17 | 60 | 200 | 39.1 | 0.4 | 12000 | 0.051 | 16.47
150 | 26.67 | 230 | 0.17 | 60 | 200 | 39.1 | 0.4 | 12000 | 0.051 | 14.14
150 | 26.69 | 230 | 0.34 | 30 | 200 | 78.2 | 0.2 | 6000 | 0.051 | 14.21
150 | 26.69 | 230 | 0.34 | 30 | 200 | 78.2 | 0.2 | 6000 | 0.051 | 11.64
150 | 48.15 | 230 | 0.34 | 30 | 200 | 78.2 | 0.2 | 6000 | 0.051 | 12.77
150 | 48.15 | 230 | 0.34 | 30 | 200 | 78.2 | 0.2 | 6000 | 0.051 | 10.2
150 | 48.24 | 230 | 0.34 | 60 | 200 | 78.2 | 0.4 | 12000 | 0.102 | 20.09
150 | 48.24 | 230 | 0.34 | 60 | 200 | 78.2 | 0.4 | 12000 | 0.102 | 18.01
150 | 37.88 | 76 | 0.17 | 40 | 200 | 12.92 | 0.2666667 | 8000 | 0.034 | 6.67
150 | 37.88 | 76 | 0.17 | 40 | 200 | 12.92 | 0.2666667 | 8000 | 0.034 | 8.19
150 | 36.94 | 76 | 0.17 | 60 | 200 | 12.92 | 0.4 | 12000 | 0.051 | 10.21
150 | 36.94 | 76 | 0.17 | 60 | 200 | 12.92 | 0.4 | 12000 | 0.051 | 10.03
150 | 45.35 | 76 | 0.17 | 60 | 200 | 12.92 | 0.4 | 12000 | 0.051 | 9.25
150 | 45.35 | 76 | 0.17 | 60 | 200 | 12.92 | 0.4 | 12000 | 0.051 | 8.98
150 | 27.09 | 230 | 0.11 | 50 | 200 | 25.3 | 0.3333333 | 10000 | 0.0275 | 11.6
150 | 27.09 | 230 | 0.11 | 50 | 200 | 25.3 | 0.3333333 | 10000 | 0.0275 | 10.68
150 | 27.09 | 230 | 0.11 | 50 | 200 | 25.3 | 0.3333333 | 10000 | 0.0275 | 10.74
150 | 27.09 | 230 | 0.17 | 50 | 200 | 39.1 | 0.3333333 | 10000 | 0.0425 | 12.09
150 | 27.09 | 230 | 0.17 | 50 | 200 | 39.1 | 0.3333333 | 10000 | 0.0425 | 13.23
150 | 45.35 | 230 | 0.17 | 60 | 200 | 39.1 | 0.4 | 12000 | 0.051 | 14.93
150 | 45.35 | 230 | 0.17 | 60 | 200 | 39.1 | 0.4 | 12000 | 0.051 | 14.95
150 | 37.88 | 230 | 0.34 | 40 | 200 | 78.2 | 0.2666667 | 8000 | 0.068 | 15.77
150 | 37.88 | 230 | 0.34 | 40 | 200 | 78.2 | 0.2666667 | 8000 | 0.068 | 17.65
150 | 28.09 | 230 | 0.34 | 60 | 200 | 78.2 | 0.4 | 12000 | 0.102 | 19.26
150 | 28.09 | 230 | 0.34 | 60 | 200 | 78.2 | 0.4 | 12000 | 0.102 | 20.76
150 | 27.09 | 76 | 0.17 | 30 | 200 | 12.92 | 0.2 | 6000 | 0.0255 | 3.9
150 | 27.09 | 76 | 0.17 | 30 | 200 | 12.92 | 0.2 | 6000 | 0.0255 | 4.18
150 | 27.09 | 76 | 0.17 | 60 | 200 | 12.92 | 0.4 | 12000 | 0.051 | 7.41
150 | 27.09 | 76 | 0.17 | 60 | 200 | 12.92 | 0.4 | 12000 | 0.051 | 7.92
150 | 36.94 | 230 | 0.11 | 40 | 200 | 25.3 | 0.2666667 | 8000 | 0.022 | 8.11
150 | 36.94 | 230 | 0.11 | 40 | 200 | 25.3 | 0.2666667 | 8000 | 0.022 | 6.26
150 | 36.94 | 230 | 0.17 | 30 | 200 | 39.1 | 0.2 | 6000 | 0.0255 | 6.09
150 | 36.94 | 230 | 0.17 | 30 | 200 | 39.1 | 0.2 | 6000 | 0.0255 | 6.86
150 | 26.67 | 230 | 0.17 | 40 | 200 | 39.1 | 0.2666667 | 8000 | 0.034 | 8.46
150 | 26.67 | 230 | 0.17 | 40 | 200 | 39.1 | 0.2666667 | 8000 | 0.034 | 7.88
150 | 36.94 | 230 | 0.17 | 60 | 200 | 39.1 | 0.4 | 12000 | 0.051 | 13.43
150 | 36.94 | 230 | 0.17 | 60 | 200 | 39.1 | 0.4 | 12000 | 0.051 | 16.04
150 | 26.67 | 230 | 0.34 | 60 | 200 | 78.2 | 0.4 | 12000 | 0.102 | 14.66
150 | 22.3 | 238 | 0.131 | 48 | 250 | 31.178 | 0.32 | 12000 | 0.025152 | 9.1
150 | 22.3 | 238 | 0.131 | 48 | 250 | 31.178 | 0.32 | 12000 | 0.025152 | 9.4
150 | 24.2 | 238 | 0.131 | 48 | 250 | 31.178 | 0.32 | 12000 | 0.025152 | 11.1
150 | 24.2 | 238 | 0.131 | 48 | 250 | 31.178 | 0.32 | 12000 | 0.025152 | 10.3
150 | 24.2 | 238 | 0.131 | 48 | 250 | 31.178 | 0.32 | 12000 | 0.025152 | 11.5
150 | 46.8 | 238 | 0.131 | 48 | 250 | 31.178 | 0.32 | 12000 | 0.025152 | 11.1
150 | 46.8 | 238 | 0.131 | 48 | 250 | 31.178 | 0.32 | 12000 | 0.025152 | 11.7
150 | 49.1 | 238 | 0.131 | 48 | 250 | 31.178 | 0.32 | 12000 | 0.025152 | 13
150 | 49.1 | 238 | 0.131 | 48 | 250 | 31.178 | 0.32 | 12000 | 0.025152 | 12.6
150 | 48.2 | 238 | 0.131 | 48 | 250 | 31.178 | 0.32 | 12000 | 0.025152 | 12.4
150 | 48.2 | 238 | 0.131 | 48 | 250 | 31.178 | 0.32 | 12000 | 0.025152 | 12.8
100 | 21.6 | 240 | 0.111 | 50 | 200 | 26.64 | 0.5 | 10000 | 0.02775 | 9.51
100 | 21.6 | 240 | 0.111 | 50 | 200 | 26.64 | 0.5 | 10000 | 0.02775 | 10.62
100 | 21.6 | 240 | 0.111 | 50 | 200 | 26.64 | 0.5 | 10000 | 0.02775 | 11.48
100 | 21.6 | 240 | 0.111 | 50 | 200 | 26.64 | 0.5 | 10000 | 0.02775 | 12.23
100 | 31 | 240 | 0.111 | 50 | 200 | 26.64 | 0.5 | 10000 | 0.02775 | 10.02
100 | 31 | 240 | 0.111 | 50 | 200 | 26.64 | 0.5 | 10000 | 0.02775 | 11.12
100 | 31 | 240 | 0.111 | 50 | 200 | 26.64 | 0.5 | 10000 | 0.02775 | 11.88
100 | 31 | 240 | 0.111 | 50 | 200 | 26.64 | 0.5 | 10000 | 0.02775 | 12.19
100 | 45.9 | 240 | 0.111 | 50 | 200 | 26.64 | 0.5 | 10000 | 0.02775 | 11.33
100 | 45.9 | 240 | 0.111 | 50 | 200 | 26.64 | 0.5 | 10000 | 0.02775 | 11.88
100 | 45.9 | 240 | 0.111 | 50 | 200 | 26.64 | 0.5 | 10000 | 0.02775 | 12.12
100 | 45.9 | 240 | 0.111 | 50 | 200 | 26.64 | 0.5 | 10000 | 0.02775 | 12.45
100 | 31 | 80.5 | 0.156 | 50 | 200 | 12.558 | 0.5 | 10000 | 0.039 | 10.23
100 | 31 | 80.5 | 0.156 | 50 | 200 | 12.558 | 0.5 | 10000 | 0.039 | 11.2
100 | 31 | 80.5 | 0.156 | 50 | 200 | 12.558 | 0.5 | 10000 | 0.039 | 11.69
100 | 31 | 80.5 | 0.156 | 50 | 200 | 12.558 | 0.5 | 10000 | 0.039 | 12.11
100 | 31 | 240 | 0.111 | 50 | 200 | 26.64 | 0.5 | 10000 | 0.02775 | 10.12
100 | 31 | 240 | 0.111 | 50 | 200 | 26.64 | 0.5 | 10000 | 0.02775 | 10.98
100 | 31 | 240 | 0.111 | 50 | 200 | 26.64 | 0.5 | 10000 | 0.02775 | 12.04
100 | 31 | 240 | 0.111 | 50 | 200 | 26.64 | 0.5 | 10000 | 0.02775 | 12.59
200 | 33.4 | 176.4 | 1.2 | 50 | 150 | 211.68 | 0.25 | 7500 | 0.4 | 23.8
200 | 33.4 | 176.4 | 1.2 | 50 | 200 | 211.68 | 0.25 | 10000 | 0.3 | 23.8
200 | 33.4 | 176.4 | 1.2 | 50 | 250 | 211.68 | 0.25 | 12500 | 0.24 | 26.8
200 | 33.4 | 176.4 | 1.2 | 50 | 150 | 211.68 | 0.25 | 7500 | 0.4 | 27.2
200 | 33.4 | 176.4 | 1.2 | 50 | 200 | 211.68 | 0.25 | 10000 | 0.3 | 30.2
200 | 33.4 | 176.4 | 1.2 | 50 | 250 | 211.68 | 0.25 | 12500 | 0.24 | 31.3
150 | 55.9 | 238 | 0.131 | 31 | 200 | 31.178 | 0.2066667 | 6200 | 0.020305 | 4.61
150 | 55.9 | 238 | 0.131 | 31 | 200 | 31.178 | 0.2066667 | 6200 | 0.020305 | 4.79
150 | 42.5 | 238 | 0.131 | 31 | 200 | 31.178 | 0.2066667 | 6200 | 0.020305 | 7.55
150 | 42.5 | 238 | 0.131 | 31 | 200 | 31.178 | 0.2066667 | 6200 | 0.020305 | 8
150 | 31.8 | 238 | 0.131 | 31 | 200 | 31.178 | 0.2066667 | 6200 | 0.020305 | 9.1
150 | 31.8 | 238 | 0.131 | 31 | 200 | 31.178 | 0.2066667 | 6200 | 0.020305 | 10.07
150 | 26.8 | 238 | 0.131 | 31 | 200 | 31.178 | 0.2066667 | 6200 | 0.020305 | 7.85
150 | 26.8 | 238 | 0.131 | 31 | 200 | 31.178 | 0.2066667 | 6200 | 0.020305 | 8.29
150 | 55.9 | 238 | 0.131 | 48 | 200 | 31.178 | 0.32 | 9600 | 0.03144 | 7.17
150 | 55.9 | 238 | 0.131 | 48 | 200 | 31.178 | 0.32 | 9600 | 0.03144 | 7.46
150 | 42.5 | 238 | 0.131 | 48 | 200 | 31.178 | 0.32 | 9600 | 0.03144 | 8.96
150 | 42.5 | 238 | 0.131 | 48 | 200 | 31.178 | 0.32 | 9600 | 0.03144 | 10.03
150 | 31.8 | 238 | 0.131 | 48 | 200 | 31.178 | 0.32 | 9600 | 0.03144 | 13.06
150 | 31.8 | 238 | 0.131 | 48 | 200 | 31.178 | 0.32 | 9600 | 0.03144 | 12.07
150 | 26.8 | 238 | 0.131 | 48 | 200 | 31.178 | 0.32 | 9600 | 0.03144 | 10.43
150 | 26.8 | 238 | 0.131 | 48 | 200 | 31.178 | 0.32 | 9600 | 0.03144 | 11.29
150 | 30.14 | 210 | 0.167 | 40 | 200 | 35.07 | 0.2666667 | 8000 | 0.0334 | 9.31
150 | 30.14 | 210 | 0.167 | 40 | 200 | 35.07 | 0.2666667 | 8000 | 0.0334 | 8.99
150 | 30.14 | 147 | 0.287 | 40 | 200 | 42.189 | 0.2666667 | 8000 | 0.0574 | 10.52
150 | 30.14 | 147 | 0.287 | 40 | 200 | 42.189 | 0.2666667 | 8000 | 0.0574 | 10.58
150 | 30.14 | 147 | 0.287 | 40 | 200 | 42.189 | 0.2666667 | 8000 | 0.0574 | 10.98
150 | 30.14 | 147 | 0.287 | 40 | 200 | 42.189 | 0.2666667 | 8000 | 0.0574 | 11.09
150 | 30.14 | 210 | 0.167 | 40 | 200 | 35.07 | 0.2666667 | 8000 | 0.0334 | 11.31
150 | 30.14 | 210 | 0.167 | 40 | 200 | 35.07 | 0.2666667 | 8000 | 0.0334 | 10.86
150 | 30.14 | 210 | 0.167 | 40 | 200 | 35.07 | 0.2666667 | 8000 | 0.0334 | 11.29
150 | 30.14 | 210 | 0.167 | 40 | 200 | 35.07 | 0.2666667 | 8000 | 0.0334 | 13.05
150 | 30.14 | 210 | 0.167 | 40 | 200 | 35.07 | 0.2666667 | 8000 | 0.0334 | 13.31
150 | 30.14 | 210 | 0.167 | 40 | 200 | 35.07 | 0.2666667 | 8000 | 0.0334 | 13.59
150 | 30.14 | 210 | 0.167 | 40 | 200 | 35.07 | 0.2666667 | 8000 | 0.0334 | 14.31
150 | 30.14 | 210 | 0.167 | 40 | 200 | 35.07 | 0.2666667 | 8000 | 0.0334 | 13.95
150 | 30.14 | 210 | 0.167 | 40 | 200 | 35.07 | 0.2666667 | 8000 | 0.0334 | 14.9
150 | 30.14 | 147 | 0.287 | 40 | 200 | 42.189 | 0.2666667 | 8000 | 0.0574 | 13.03
150 | 30.14 | 147 | 0.287 | 40 | 200 | 42.189 | 0.2666667 | 8000 | 0.0574 | 12.93
150 | 30.14 | 147 | 0.287 | 40 | 200 | 42.189 | 0.2666667 | 8000 | 0.0574 | 12.33
150 | 30.14 | 147 | 0.287 | 40 | 200 | 42.189 | 0.2666667 | 8000 | 0.0574 | 14.08
150 | 30.14 | 147 | 0.287 | 40 | 200 | 42.189 | 0.2666667 | 8000 | 0.0574 | 14.89
150 | 30.14 | 147 | 0.287 | 40 | 200 | 42.189 | 0.2666667 | 8000 | 0.0574 | 14.35
150 | 30.14 | 147 | 0.287 | 40 | 200 | 42.189 | 0.2666667 | 8000 | 0.0574 | 17.55
150 | 30.14 | 147 | 0.287 | 40 | 200 | 42.189 | 0.2666667 | 8000 | 0.0574 | 17.08
150 | 30.14 | 147 | 0.287 | 40 | 200 | 42.189 | 0.2666667 | 8000 | 0.0574 | 16.81
150 | 30.14 | 147 | 0.287 | 40 | 200 | 42.189 | 0.2666667 | 8000 | 0.0574 | 11.97
150 | 30.14 | 147 | 0.287 | 40 | 200 | 42.189 | 0.2666667 | 8000 | 0.0574 | 13.22
150 | 30.14 | 147 | 0.287 | 40 | 200 | 42.189 | 0.2666667 | 8000 | 0.0574 | 13.25
150 | 30.14 | 147 | 0.287 | 40 | 200 | 42.189 | 0.2666667 | 8000 | 0.0574 | 14.74
150 | 30.14 | 147 | 0.287 | 40 | 200 | 42.189 | 0.2666667 | 8000 | 0.0574 | 13.99
150 | 30.14 | 147 | 0.287 | 40 | 200 | 42.189 | 0.2666667 | 8000 | 0.0574 | 15.17
150 | 30.14 | 147 | 0.287 | 40 | 200 | 42.189 | 0.2666667 | 8000 | 0.0574 | 17.66
150 | 30.14 | 147 | 0.287 | 40 | 200 | 42.189 | 0.2666667 | 8000 | 0.0574 | 17.07
150 | 30.14 | 147 | 0.287 | 40 | 200 | 42.189 | 0.2666667 | 8000 | 0.0574 | 16.91
150 | 36.4 | 236 | 0.135 | 50 | 200 | 31.86 | 0.3333333 | 10000 | 0.03375 | 11.8
150 | 36.4 | 236 | 0.135 | 50 | 200 | 31.86 | 0.3333333 | 10000 | 0.03375 | 10.5
150 | 33.1 | 236 | 0.135 | 50 | 200 | 31.86 | 0.3333333 | 10000 | 0.03375 | 11
150 | 33.1 | 236 | 0.135 | 50 | 200 | 31.86 | 0.3333333 | 10000 | 0.03375 | 10.2
150 | 26.8 | 236 | 0.135 | 50 | 200 | 31.86 | 0.3333333 | 10000 | 0.03375 | 10.1
150 | 26.8 | 236 | 0.135 | 50 | 200 | 31.86 | 0.3333333 | 10000 | 0.03375 | 9.2
150 | 31.6 | 236 | 0.135 | 50 | 200 | 31.86 | 0.3333333 | 10000 | 0.03375 | 11.8
150 | 31.6 | 236 | 0.135 | 50 | 200 | 31.86 | 0.3333333 | 10000 | 0.03375 | 11.4
150 | 35 | 236 | 0.135 | 50 | 200 | 31.86 | 0.3333333 | 10000 | 0.03375 | 10.7
150 | 35 | 236 | 0.135 | 50 | 200 | 31.86 | 0.3333333 | 10000 | 0.03375 | 11
150 | 36.4 | 236 | 0.135 | 50 | 200 | 31.86 | 0.3333333 | 10000 | 0.03375 | 10.1
457.2 | 20.68 | 105.4 | 1 | 152.4 | 1524 | 105.4 | 0.3333333 | 232257.6 | 0.1 | 63.6
457.2 | 20.68 | 105.4 | 2 | 152.4 | 1524 | 210.8 | 0.3333333 | 232257.6 | 0.2 | 75.6
457.2 | 20.68 | 105.4 | 2 | 152.4 | 1524 | 210.8 | 0.3333333 | 232257.6 | 0.2 | 79.2
457.2 | 41.36 | 105.4 | 1 | 152.4 | 1524 | 105.4 | 0.3333333 | 232257.6 | 0.1 | 58.5
457.2 | 41.36 | 105.4 | 1 | 152.4 | 1524 | 105.4 | 0.3333333 | 232257.6 | 0.1 | 58.4
457.2 | 41.36 | 105.4 | 2 | 152.4 | 1524 | 210.8 | 0.3333333 | 232257.6 | 0.2 | 70.3
457.2 | 41.36 | 105.4 | 2 | 152.4 | 1524 | 210.8 | 0.3333333 | 232257.6 | 0.2 | 88.1
457.2 | 20.68 | 105.4 | 4 | 152.4 | 1371.6 | 421.6 | 0.3333333 | 209031.84 | 0.4444444 | 111.7
457.2 | 41.36 | 105.4 | 4 | 152.4 | 1371.6 | 421.6 | 0.3333333 | 209031.84 | 0.4444444 | 128.1
457.2 | 27.58 | 105.4 | 2 | 152.4 | 1371.6 | 210.8 | 0.3333333 | 209031.84 | 0.2222222 | 64.5
457.2 | 27.58 | 105.4 | 2 | 152.4 | 1371.6 | 210.8 | 0.3333333 | 209031.84 | 0.2222222 | 70.3
457.2 | 27.58 | 105.4 | 6 | 152.4 | 1371.6 | 632.4 | 0.3333333 | 209031.84 | 0.6666667 | 129.4
457.2 | 27.58 | 105.4 | 6 | 152.4 | 1371.6 | 632.4 | 0.3333333 | 209031.84 | 0.6666667 | 116.5
460 | 19.5 | 105 | 0.5 | 150 | 305 | 52.5 | 0.326087 | 45750 | 0.2459016 | 30.4
460 | 19.5 | 105 | 1.5 | 150 | 305 | 157.5 | 0.326087 | 45750 | 0.7377049 | 58
460 | 19.5 | 105 | 2 | 150 | 305 | 210 | 0.326087 | 45750 | 0.9836066 | 61.7
460 | 19.5 | 105 | 0.5 | 150 | 610 | 52.5 | 0.326087 | 91500 | 0.1229508 | 29.8
460 | 19.5 | 105 | 1 | 150 | 610 | 105 | 0.326087 | 91500 | 0.2459016 | 41.4
460 | 19.5 | 105 | 1.5 | 150 | 610 | 157.5 | 0.326087 | 91500 | 0.3688525 | 53
460 | 19.5 | 105 | 2 | 150 | 610 | 210 | 0.326087 | 91500 | 0.4918033 | 61.7
460 | 19.5 | 105 | 0.5 | 150 | 915 | 52.5 | 0.326087 | 137250 | 0.08196721 | 31.9
460 | 19.5 | 105 | 1 | 150 | 915 | 105 | 0.326087 | 137250 | 0.1639344 | 43.3
460 | 19.5 | 105 | 1.5 | 150 | 915 | 157.5 | 0.326087 | 137250 | 0.2459016 | 45.5
460 | 19.5 | 105 | 2 | 150 | 915 | 210 | 0.326087 | 137250 | 0.3278689 | 55.5
460 | 36.1 | 105 | 0.5 | 150 | 305 | 52.5 | 0.326087 | 45750 | 0.2459016 | 38.4
460 | 36.1 | 105 | 1 | 150 | 305 | 105 | 0.326087 | 45750 | 0.4918033 | 51
460 | 36.1 | 105 | 1.5 | 150 | 305 | 157.5 | 0.326087 | 45750 | 0.7377049 | 59
460 | 36.1 | 105 | 0.5 | 150 | 610 | 52.5 | 0.326087 | 91500 | 0.1229508 | 36.5
460 | 36.1 | 105 | 1 | 150 | 610 | 105 | 0.326087 | 91500 | 0.2459016 | 51.8
460 | 36.1 | 105 | 1.5 | 150 | 610 | 157.5 | 0.326087 | 91500 | 0.3688525 | 63.7
460 | 36.1 | 105 | 2 | 150 | 610 | 210 | 0.326087 | 91500 | 0.4918033 | 63.4
460 | 36.1 | 105 | 0.5 | 150 | 915 | 52.5 | 0.326087 | 137250 | 0.08196721 | 37.5
460 | 36.1 | 105 | 1 | 150 | 915 | 105 | 0.326087 | 137250 | 0.1639344 | 45.9
460 | 36.1 | 105 | 1.5 | 150 | 915 | 157.5 | 0.326087 | 137250 | 0.2459016 | 59.7
460 | 36.1 | 105 | 2 | 150 | 915 | 210 | 0.326087 | 137250 | 0.3278689 | 65.8
100 | 27.76 | 105 | 0.12 | 50 | 20 | 12.6 | 0.5 | 1000 | 0.3 | 2.88
100 | 27.76 | 105 | 0.12 | 50 | 20 | 12.6 | 0.5 | 1000 | 0.3 | 2.53
100 | 27.76 | 105 | 0.12 | 50 | 50 | 12.6 | 0.5 | 2500 | 0.12 | 6.71
100 | 27.76 | 105 | 0.12 | 50 | 50 | 12.6 | 0.5 | 2500 | 0.12 | 5.99
100 | 27.76 | 105 | 0.12 | 50 | 80 | 12.6 | 0.5 | 4000 | 0.075 | 12.26
100 | 27.76 | 105 | 0.12 | 50 | 80 | 12.6 | 0.5 | 4000 | 0.075 | 11.8
100 | 27.76 | 105 | 0.12 | 50 | 80 | 12.6 | 0.5 | 4000 | 0.075 | 12
100 | 27.76 | 105 | 0.12 | 50 | 110 | 12.6 | 0.5 | 5500 | 0.05454545 | 13.45
100 | 27.76 | 105 | 0.12 | 50 | 110 | 12.6 | 0.5 | 5500 | 0.05454545 | 12.81
100 | 27.76 | 105 | 0.12 | 50 | 140 | 12.6 | 0.5 | 7000 | 0.04285714 | 13.47
100 | 27.76 | 105 | 0.12 | 50 | 140 | 12.6 | 0.5 | 7000 | 0.04285714 | 12.42
100 | 27.76 | 105 | 0.12 | 50 | 200 | 12.6 | 0.5 | 10000 | 0.03 | 12.64
100 | 27.76 | 105 | 0.12 | 50 | 200 | 12.6 | 0.5 | 10000 | 0.03 | 12.26
100 | 27.76 | 105 | 0.12 | 50 | 200 | 12.6 | 0.5 | 10000 | 0.03 | 12.06
100 | 30.1 | 240 | 0.111 | 50 | 200 | 26.64 | 0.5 | 10000 | 0.02775 | 9.516
100 | 30.1 | 240 | 0.111 | 50 | 200 | 26.64 | 0.5 | 10000 | 0.02775 | 8.899
150 | 32.9 | 71 | 0.12 | 40 | 150 | 8.52 | 0.2666667 | 6000 | 0.032 | 6.88
150 | 32.9 | 71 | 0.12 | 40 | 150 | 8.52 | 0.2666667 | 6000 | 0.032 | 6.61
150 | 32.9 | 71 | 0.12 | 40 | 150 | 8.52 | 0.2666667 | 6000 | 0.032 | 6.87
150 | 32.9 | 71 | 0.12 | 40 | 150 | 8.52 | 0.2666667 | 6000 | 0.032 | 6.69
150 | 32.9 | 71 | 0.12 | 40 | 150 | 8.52 | 0.2666667 | 6000 | 0.032 | 6.93
150 | 32.9 | 71 | 0.12 | 40 | 150 | 8.52 | 0.2666667 | 6000 | 0.032 | 6.84
150 | 32.9 | 71 | 0.12 | 40 | 150 | 8.52 | 0.2666667 | 6000 | 0.032 | 7.31
150 | 32.9 | 71 | 0.12 | 40 | 150 | 8.52 | 0.2666667 | 6000 | 0.032 | 7.68
100 | 22.8 | 246.9 | 0.167 | 50 | 200 | 41.2323 | 0.5 | 10000 | 0.04175 | 11.3
100 | 22.8 | 246.9 | 0.167 | 50 | 200 | 41.2323 | 0.5 | 10000 | 0.04175 | 10.98
100 | 22.8 | 246.9 | 0.167 | 50 | 200 | 41.2323 | 0.5 | 10000 | 0.04175 | 11.35
100 | 22.8 | 246.9 | 0.167 | 50 | 200 | 41.2323 | 0.5 | 10000 | 0.04175 | 12.63
100 | 47.5 | 36.52 | 0.96 | 50 | 200 | 35.0592 | 0.5 | 10000 | 0.24 | 6.84
100 | 47.5 | 36.52 | 0.96 | 50 | 200 | 35.0592 | 0.5 | 10000 | 0.24 | 7.03
100 | 47.5 | 36.52 | 0.96 | 50 | 200 | 35.0592 | 0.5 | 10000 | 0.24 | 6.82
100 | 47.5 | 36.52 | 0.96 | 50 | 200 | 35.0592 | 0.5 | 10000 | 0.24 | 7.19
100 | 47.5 | 36.52 | 0.96 | 50 | 200 | 35.0592 | 0.5 | 10000 | 0.24 | 7.52
100 | 47.5 | 36.52 | 0.96 | 50 | 200 | 35.0592 | 0.5 | 10000 | 0.24 | 7.27
150 | 20.8 | 238 | 0.13 | 48 | 165 | 30.94 | 0.32 | 7920 | 0.03781818 | 11.57
150 | 20.8 | 238 | 0.13 | 48 | 165 | 30.94 | 0.32 | 7920 | 0.03781818 | 10.83
150 | 31.97 | 238 | 0.13 | 48 | 165 | 30.94 | 0.32 | 7920 | 0.03781818 | 11.49
150 | 32.54 | 238 | 0.13 | 48 | 165 | 30.94 | 0.32 | 7920 | 0.03781818 | 11.73
150 | 40.74 | 238 | 0.13 | 48 | 165 | 30.94 | 0.32 | 7920 | 0.03781818 | 12.77
150 | 40.74 | 238 | 0.13 | 48 | 165 | 30.94 | 0.32 | 7920 | 0.03781818 | 12.31
150 | 33.95 | 230 | 0.17 | 48 | 165 | 39.1 | 0.32 | 7920 | 0.04945455 | 13.31
150 | 33.95 | 230 | 0.17 | 48 | 165 | 39.1 | 0.32 | 7920 | 0.04945455 | 13.48
150 | 40.74 | 230 | 0.17 | 48 | 165 | 39.1 | 0.32 | 7920 | 0.04945455 | 15.01
150 | 40.74 | 230 | 0.17 | 48 | 165 | 39.1 | 0.32 | 7920 | 0.04945455 | 14.4
150 | 23.43 | 65 | 0.3 | 48 | 165 | 19.5 | 0.32 | 7920 | 0.08727273 | 12.27
150 | 23.09 | 65 | 0.3 | 48 | 165 | 19.5 | 0.32 | 7920 | 0.08727273 | 12.86
150 | 36.22 | 65 | 0.3 | 48 | 165 | 19.5 | 0.32 | 7920 | 0.08727273 | 13.15
150 | 33.95 | 65 | 0.3 | 48 | 165 | 19.5 | 0.32 | 7920 | 0.08727273 | 13.34
150 | 53.76 | 65 | 0.3 | 48 | 165 | 19.5 | 0.32 | 7920 | 0.08727273 | 14.38
150 | 43.01 | 65 | 0.3 | 48 | 165 | 19.5 | 0.32 | 7920 | 0.08727273 | 13.5
150 | 32.6 | 170 | 1.4 | 25 | 25 | 238 | 0.1666667 | 625 | 1.4 | 4.13
150 | 32.6 | 170 | 1.4 | 25 | 25 | 238 | 0.1666667 | 625 | 1.4 | 3.7
150 | 32.6 | 170 | 1.4 | 25 | 50 | 238 | 0.1666667 | 1250 | 0.7 | 7.57
150 | 32.6 | 170 | 1.4 | 50 | 50 | 238 | 0.3333333 | 2500 | 1.4 | 17.1
150 | 32.6 | 170 | 1.4 | 50 | 100 | 238 | 0.3333333 | 5000 | 0.7 | 27.48
150 | 32.6 | 170 | 1.4 | 100 | 100 | 238 | 0.6666667 | 10000 | 1.4 | 46.28
150 | 32.6 | 170 | 1.4 | 50 | 150 | 238 | 0.3333333 | 7500 | 0.4666667 | 28.35
150 | 32.6 | 170 | 1.4 | 50 | 150 | 238 | 0.3333333 | 7500 | 0.4666667 | 25.18
150 | 32.6 | 170 | 1.4 | 50 | 200 | 238 | 0.3333333 | 10000 | 0.35 | 27.54
150 | 32.6 | 170 | 1.4 | 50 | 200 | 238 | 0.3333333 | 10000 | 0.35 | 26.88
150 | 32.6 | 170 | 1.4 | 50 | 200 | 238 | 0.3333333 | 10000 | 0.35 | 25.64
150 | 18.64 | 165 | 1.2 | 100 | 300 | 198 | 0.6666667 | 30000 | 0.4 | 23.41
150 | 18.64 | 165 | 1.2 | 100 | 300 | 198 | 0.6666667 | 30000 | 0.4 | 23.27
150 | 18.64 | 165 | 1.3 | 60 | 300 | 214.5 | 0.4 | 18000 | 0.26 | 14.92
150 | 18.64 | 165 | 1.3 | 60 | 300 | 214.5 | 0.4 | 18000 | 0.26 | 16.23
150 | 18.64 | 165 | 1.2 | 100 | 300 | 198 | 0.6666667 | 30000 | 0.4 | 23.16
150 | 18.64 | 165 | 1.2 | 100 | 300 | 198 | 0.6666667 | 30000 | 0.4 | 26.44
150 | 18.64 | 170 | 1.4 | 100 | 300 | 238 | 0.6666667 | 30000 | 0.4666667 | 28.33
150 | 18.64 | 170 | 1.4 | 100 | 300 | 238 | 0.6666667 | 30000 | 0.4666667 | 28.25
150 | 27.28 | 104 | 1.43 | 20 | 60 | 148.72 | 0.1333333 | 1200 | 0.4766667 | 1.98
150 | 27.28 | 104 | 1.43 | 20 | 90 | 148.72 | 0.1333333 | 1800 | 0.3177778 | 3.88
150 | 27.28 | 104 | 1.43 | 20 | 120 | 148.72 | 0.1333333 | 2400 | 0.2383333 | 6.91
150 | 27.28 | 104 | 1.43 | 20 | 150 | 148.72 | 0.1333333 | 3000 | 0.1906667 | 8.52
150 | 27.28 | 104 | 1.43 | 20 | 180 | 148.72 | 0.1333333 | 3600 | 0.1588889 | 14.89
150 | 27.28 | 104 | 1.43 | 30 | 60 | 148.72 | 0.2 | 1800 | 0.715 | 8.24
150 | 27.28 | 104 | 1.43 | 30 | 90 | 148.72 | 0.2 | 2700 | 0.4766667 | 10.88
150 | 27.28 | 104 | 1.43 | 30 | 120 | 148.72 | 0.2 | 3600 | 0.3575 | 11.22
150 | 27.28 | 104 | 1.43 | 30 | 150 | 148.72 | 0.2 | 4500 | 0.286 | 12.43
150 | 27.28 | 104 | 1.43 | 30 | 180 | 148.72 | 0.2 | 5400 | 0.2383333 | 15.38
150 | 27.28 | 104 | 1.43 | 40 | 60 | 148.72 | 0.2666667 | 2400 | 0.9533333 | 10.28
150 | 27.28 | 104 | 1.43 | 40 | 90 | 148.72 | 0.2666667 | 3600 | 0.6355556 | 15.78
150 | 27.28 | 104 | 1.43 | 40 | 120 | 148.72 | 0.2666667 | 4800 | 0.4766667 | 19.84
150 | 27.28 | 104 | 1.43 | 40 | 150 | 148.72 | 0.2666667 | 6000 | 0.3813333 | 21.54
150 | 27.28 | 104 | 1.43 | 40 | 180 | 148.72 | 0.2666667 | 7200 | 0.3177778 | 23.22
150 | 27.28 | 104 | 2.86 | 20 | 180 | 297.44 | 0.1333333 | 3600 | 0.3177778 | 17.38
150 | 27.28 | 104 | 2.86 | 40 | 180 | 297.44 | 0.2666667 | 7200 | 0.6355556 | 26.26